## Sheet1
| H2MassFlowRate | IVT_Result_I | Port7:CC_HL_PS4 | StackVolagePV
2023-11-14T08:57:00+01:00 | 0 | 14.65385 | 92279.23 | 0
2023-11-14T08:57:30+01:00 | 0 | 14.50667 | 92613.88 | 0
2023-11-14T08:58:00+01:00 | 0 | 15.44 | 92597.47 | 0
2023-11-14T08:58:30+01:00 | 0 | 15.22333 | 92639.05 | 0
2023-11-14T08:59:00+01:00 | 0 | 14.57 | 92631.39 | 0
2023-11-14T08:59:30+01:00 | 0 | 14.82 | 92735.35 | 0
2023-11-14T09:00:00+01:00 | 0 | 15.18 | 92665.59 | 0
2023-11-14T09:00:30+01:00 | 0 | 15.23667 | 92676.53 | 0
2023-11-14T09:01:00+01:00 | 0 | 13.69 | 92600.48 | 0
2023-11-14T09:01:30+01:00 | 0 | 14.04333 | 92630.3 | 0
2023-11-14T09:02:00+01:00 | 0 | 14.93 | 92667.78 | 0
2023-11-14T09:02:30+01:00 | 0 | 16.06333 | 92687.75 | 0
2023-11-14T09:03:00+01:00 | 0 | 14.47333 | 92738.36 | 0
2023-11-14T09:03:30+01:00 | 0 | 15.53667 | 92671.06 | 0
2023-11-14T09:04:00+01:00 | 0 | 15.19 | 92757.51 | 0
2023-11-14T09:04:30+01:00 | 0 | 14.39667 | 92726.87 | 0
2023-11-14T09:05:00+01:00 | 0 | 13.43333 | 86081.8 | 0
2023-11-14T09:05:30+01:00 | 0 | 14.65333 | 64460.94 | 0
2023-11-14T09:06:00+01:00 | 0 | 14.32333 | 92605.4 | 0
2023-11-14T09:06:30+01:00 | 0 | 15.03667 | 92579.96 | 0
2023-11-14T09:07:00+01:00 | 0 | 15.54333 | 92537.83 | 0
2023-11-14T09:07:30+01:00 | 0 | 15.41 | 92599.11 | 0
2023-11-14T09:08:00+01:00 | 0 | 14.96333 | 92615.8 | 0
2023-11-14T09:08:30+01:00 | 0 | 14.96667 | 92505 | 0.94
2023-11-14T09:09:00+01:00 | 0 | 17.83 | 92588.44 | 1.177
2023-11-14T09:09:30+01:00 | 0 | 15.03333 | 92652.73 | 1.1
2023-11-14T09:10:00+01:00 | 0 | 14.76333 | 92643.7 | 1.1
2023-11-14T09:10:30+01:00 | 0.00708 | 15.30333 | 92628.38 | 1.1
2023-11-14T09:11:00+01:00 | 0.02946667 | 16.12667 | 92677.35 | 1.1
2023-11-14T09:11:30+01:00 | 0 | 15.96 | 92657.38 | 1.1
2023-11-14T09:12:00+01:00 | 0.29332 | 20778.54 | 109175.6 | 234.089
2023-11-14T09:12:30+01:00 | 0.5206133 | 50185.4 | 114402.2 | 203.3287
2023-11-14T09:13:00+01:00 | 0.4989467 | 50184.23 | 114488.7 | 205.091
2023-11-14T09:13:30+01:00 | 0.5134933 | 50184.47 | 114567.2 | 205.3523
2023-11-14T09:14:00+01:00 | 0.63108 | 60885.13 | 115422.3 | 203.9683
2023-11-14T09:14:30+01:00 | 1.03648 | 100138.2 | 117859.6 | 195.666
2023-11-14T09:15:00+01:00 | 1.30548 | 133629.07 | 120455.5 | 192.63
2023-11-14T09:15:30+01:00 | 1.429547 | 150130.88 | 122412.4 | 190.6977
2023-11-14T09:16:00+01:00 | 1.42284 | 150133.7 | 122727.3 | 190.2153
2023-11-14T09:16:30+01:00 | 1.665747 | 175851.99 | 125014.9 | 186.7267
2023-11-14T09:17:00+01:00 | 1.86756 | 200108.31 | 126382.2 | 183.8287
2023-11-14T09:17:30+01:00 | 1.870813 | 200106.3 | 127223.7 | 183.052
2023-11-14T09:18:00+01:00 | 2.126613 | 225424.2 | 129082.6 | 180.1007
2023-11-14T09:18:30+01:00 | 2.426653 | 255435.18 | 131656.6 | 177.798
2023-11-14T09:19:00+01:00 | 2.82252 | 300078.2 | 135919.4 | 173.541
2023-11-14T09:19:30+01:00 | 2.862307 | 300083.33 | 135683 | 173.825
2023-11-14T09:20:00+01:00 | 2.822533 | 300081.7 | 135619.6 | 174.0143
2023-11-14T09:20:30+01:00 | 3.283573 | 345589.6 | 139797.8 | 170.0633
2023-11-14T09:21:00+01:00 | 3.339493 | 350040.15 | 140062.4 | 169.182
2023-11-14T09:21:30+01:00 | 3.34832 | 350040.13 | 140349.6 | 169.21
2023-11-14T09:22:00+01:00 | 3.344853 | 350036.1 | 139892.2 | 169.2067
2023-11-14T09:22:30+01:00 | 3.342467 | 350040.39 | 139781.4 | 169.398
2023-11-14T09:23:00+01:00 | 3.30016 | 350029.75 | 139877.4 | 169.622
2023-11-14T09:23:30+01:00 | 3.342373 | 350034.91 | 140442.1 | 169.5597
2023-11-14T09:24:00+01:00 | 3.338453 | 350032.7 | 140110.3 | 169.6027
2023-11-14T09:24:30+01:00 | 3.34968 | 350030.47 | 140418 | 169.5717
2023-11-14T09:25:00+01:00 | 3.353053 | 350028.32 | 140287.5 | 169.6693
2023-11-14T09:25:30+01:00 | 3.328507 | 350021.8 | 140340.3 | 169.5783
2023-11-14T09:26:00+01:00 | 3.36844 | 350024.59 | 140413.6 | 169.4463
2023-11-14T09:26:30+01:00 | 3.37132 | 350026.5 | 140224.1 | 169.4423
2023-11-14T09:27:00+01:00 | 3.367413 | 350018.44 | 140496.5 | 169.403
2023-11-14T09:27:30+01:00 | 3.37336 | 350017.8 | 139942.3 | 169.3837
2023-11-14T09:28:00+01:00 | 3.358667 | 350020.3 | 139841.9 | 169.371
2023-11-14T09:28:30+01:00 | 3.35244 | 350010.2 | 140351 | 169.3937
2023-11-14T09:29:00+01:00 | 3.35964 | 350009.1 | 139801.1 | 169.5317
2023-11-14T09:29:30+01:00 | 3.361893 | 350012.1 | 139902.1 | 169.4987
2023-11-14T09:30:00+01:00 | 3.376133 | 350009.64 | 139719.3 | 169.5333
2023-11-14T09:30:30+01:00 | 3.370933 | 350011.7 | 140007.1 | 169.5473
2023-11-14T09:31:00+01:00 | 3.349507 | 350010.86 | 140023.3 | 169.531
2023-11-14T09:31:30+01:00 | 3.337933 | 350005.8 | 140194.5 | 169.5423
2023-11-14T09:32:00+01:00 | 3.376267 | 350008.5 | 140038.9 | 169.5607
2023-11-14T09:32:30+01:00 | 3.38224 | 350006.2 | 140173.7 | 169.563
2023-11-14T09:33:00+01:00 | 3.361293 | 350001.1 | 140098.2 | 169.5037
2023-11-14T09:33:30+01:00 | 3.377427 | 350007.4 | 139780.3 | 169.3947
2023-11-14T09:34:00+01:00 | 3.377853 | 349996.74 | 139915.7 | 169.35
2023-11-14T09:34:30+01:00 | 3.369907 | 349995.69 | 140459.1 | 169.3733
2023-11-14T09:35:00+01:00 | 3.35828 | 350010.49 | 139857.2 | 169.3507
2023-11-14T09:35:30+01:00 | 3.382 | 350009.5 | 140028.5 | 169.2223
2023-11-14T09:36:00+01:00 | 3.388347 | 349996.9 | 140281 | 169.2723
2023-11-14T09:36:30+01:00 | 3.372373 | 350000.6 | 139780.3 | 169.2577
2023-11-14T09:37:00+01:00 | 3.3844 | 350003.94 | 140520.9 | 169.399
2023-11-14T09:37:30+01:00 | 3.365187 | 349992.82 | 140356.2 | 169.4653
2023-11-14T09:38:00+01:00 | 3.355733 | 350004.7 | 140160.9 | 169.42
2023-11-14T09:38:30+01:00 | 3.383613 | 350002 | 140449.8 | 169.4603
2023-11-14T09:39:00+01:00 | 3.37904 | 350004.5 | 139859.7 | 169.4583
2023-11-14T09:39:30+01:00 | 3.392213 | 349993.8 | 140063.5 | 169.436
2023-11-14T09:40:00+01:00 | 3.376893 | 349995.9 | 140223.5 | 169.4263
2023-11-14T09:40:30+01:00 | 3.31692 | 349996.4 | 140159.2 | 169.3327
2023-11-14T09:41:00+01:00 | 3.362013 | 350004.6 | 140141.7 | 169.2527
2023-11-14T09:41:30+01:00 | 3.38312 | 350002.26 | 140475.2 | 169.2107
2023-11-14T09:42:00+01:00 | 3.387587 | 349990.4 | 140274.4 | 169.116
2023-11-14T09:42:30+01:00 | 3.388 | 349990.14 | 140459.3 | 169.138
2023-11-14T09:43:00+01:00 | 3.404293 | 349995.2 | 140046.5 | 169.1463
2023-11-14T09:43:30+01:00 | 3.365973 | 349994.7 | 140107 | 169.2547
2023-11-14T09:44:00+01:00 | 3.368107 | 350004.4 | 140058.3 | 169.3697
2023-11-14T09:44:30+01:00 | 3.358027 | 350003.26 | 140031.5 | 169.2913
2023-11-14T09:45:00+01:00 | 3.370467 | 349988.48 | 139920.9 | 169.3777
2023-11-14T09:45:30+01:00 | 3.397787 | 349992 | 140207.9 | 169.3173
2023-11-14T09:46:00+01:00 | 3.37348 | 349998.67 | 140349.6 | 169.2937
2023-11-14T09:46:30+01:00 | 3.356813 | 349997.18 | 139909.7 | 169.18
2023-11-14T09:47:00+01:00 | 3.389747 | 350003.2 | 140669.4325 | 169.1353
2023-11-14T09:47:30+01:00 | 3.428853 | 350006.14 | 139749.4 | 169.0357
2023-11-14T09:48:00+01:00 | 3.393227 | 349995 | 139991.5 | 169.056
2023-11-14T09:48:30+01:00 | 3.413693 | 349988.8 | 140410.4 | 169.0407
2023-11-14T09:49:00+01:00 | 3.365627 | 349986.4 | 140181.4 | 169.1663
2023-11-14T09:49:30+01:00 | 3.34808 | 349990.7 | 139622.5 | 169.2403
2023-11-14T09:50:00+01:00 | 3.38704 | 349993.7 | 140429.8 | 169.3133
2023-11-14T09:50:30+01:00 | 3.393253 | 349996.88 | 139990.4 | 169.2327
2023-11-14T09:51:00+01:00 | 3.894853 | 399550.19 | 144286.3 | 166.8073
2023-11-14T09:51:30+01:00 | 4.01784 | 402840.95 | 145119.3 | 164.7667
2023-11-14T09:52:00+01:00 | 3.19748 | 312696.7 | 138157.2 | 182.35
2023-11-14T09:52:30+01:00 | 5.02588 | 508131.7 | 152416 | 154.2393
2023-11-14T09:53:00+01:00 | 3.87004 | 399996.2 | 143571.2 | 165.5153
2023-11-14T09:53:30+01:00 | 1.84804 | 190197.4 | 128778.7 | 188.7643
2023-11-14T09:54:00+01:00 | 5.603573 | 549882.5 | 156821.9 | 154.697
2023-11-14T09:54:30+01:00 | 5.443013 | 549880 | 156718.8 | 152.948
2023-11-14T09:55:00+01:00 | 5.47088 | 549878.6 | 156258.6 | 152.9183
2023-11-14T09:55:30+01:00 | 3.75584 | 388028.2 | 143753.1 | 165.1903
2023-11-14T09:56:00+01:00 | 2.048787 | 209839.3 | 130205.1 | 184.809
2023-11-14T09:56:30+01:00 | 0.2630667 | 30188.36 | 122388 | 214.1983
2023-11-14T09:57:00+01:00 | 0.2543867 | 30189.77 | 122072.6 | 209.8723
2023-11-14T09:57:30+01:00 | 0.27408 | 30187.58 | 121389.8 | 208.374
2023-11-14T09:58:00+01:00 | 0.2611067 | 30187.19 | 121790.8 | 208.149
2023-11-14T09:58:30+01:00 | 0.2608533 | 30185.06 | 121780.1 | 206.7167
2023-11-14T09:59:00+01:00 | 0.2504133 | 25410.14 | 120804.9 | 209.2193
2023-11-14T09:59:30+01:00 | 0.2015333 | 417.92 | 120281.8 | 60.88733
2023-11-14T10:00:00+01:00 | 0 | 25.05333 | 108744.2 | 4.222667
2023-11-14T10:00:30+01:00 | 0 | 24.72667 | 99764.49 | 2.280667
2023-11-14T10:01:00+01:00 | 0 | 18.19 | 94381.43 | 1.400333
2023-11-14T10:01:30+01:00 | 0 | -0.8 | 92299 | 0.9616667
2023-11-14T10:02:00+01:00 | 0 | -12.09667 | 91788.24 | 0.756
2023-11-14T10:02:30+01:00 | 0 | -17.51333 | 92035.28 | 0.655
2023-11-14T10:03:00+01:00 | 0 | -19.64 | 92384.9 | 0.6
2023-11-14T10:03:30+01:00 | 0 | -21.11 | 92862.01 | 0.529
2023-11-14T10:04:00+01:00 | 0 | -21.96333 | 93348.42 | 0.5
2023-11-14T10:04:30+01:00 | 0 | -22.38333 | 93826.08 | 0.5
2023-11-14T10:05:00+01:00 | 0 | -24.74667 | 94337.38 | 0.437
2023-11-14T10:05:30+01:00 | 0 | -26.55 | 94762.51 | 0.4
2023-11-14T10:06:00+01:00 | 0 | -26.42667 | 95172.6 | 0.4
2023-11-14T10:06:30+01:00 | 0 | -25.32333 | 95607.3 | 0.4
2023-11-14T10:07:00+01:00 | 0 | -25.91667 | 95930.11 | 0.4
2023-11-14T10:07:30+01:00 | 0 | -27.28333 | 96071 | 0.4
2023-11-14T10:08:00+01:00 | 0 | -26.11667 | 96441.42 | 0.4
2023-11-14T10:08:30+01:00 | 0 | -27.5 | 96535.8 | 0.3443333
2023-11-14T10:09:00+01:00 | 0 | -25.75333 | 96604.47 | 0.3
2023-11-14T10:09:30+01:00 | 0 | -26.71333 | 96781.74 | 0.3
2023-11-14T10:10:00+01:00 | 0 | -26.75333 | 96858.89 | 0.3
2023-11-14T10:10:30+01:00 | 0 | -24.84333 | 96994.85375 | 0.3
2023-11-14T10:11:00+01:00 | 0 | -25.83667 | 96953 | 0.3
2023-11-14T10:11:30+01:00 | 0 | -26.38 | 96989.93 | 0.3
2023-11-14T10:12:00+01:00 | 0 | -27.65333 | 96973.24 | 0.3
2023-11-14T10:12:30+01:00 | 0 | -26.03667 | 97100.73 | 0.3
2023-11-14T10:13:00+01:00 | 0 | -28.66667 | 96990.75 | 0.3
2023-11-14T10:13:30+01:00 | 0 | -26.98333 | 96889.8 | 0.3
2023-11-14T10:14:00+01:00 | 0 | -27.11667 | 96888.44 | 0.3
2023-11-14T10:14:30+01:00 | 0.04078667 | -27.39333 | 96868.19 | 0.3
2023-11-14T10:15:00+01:00 | 0 | -26.32 | 94869.48 | 0.3
2023-11-14T10:15:30+01:00 | 0.15684 | 6950.823 | 114097.4 | 217.82
2023-11-14T10:16:00+01:00 | 0.45052 | 49984.84 | 114805.7 | 205.0277
2023-11-14T10:16:30+01:00 | 1.986627 | 197694.31 | 126688.8 | 188.9487
2023-11-14T10:17:00+01:00 | 3.450053 | 350014.4 | 139705.4 | 169.7707
2023-11-14T10:17:30+01:00 | 3.34968 | 350012.9 | 139477.5 | 169.0523
2023-11-14T10:18:00+01:00 | 2.377067 | 227892.43 | 131309.5 | 188.6407
2023-11-14T10:18:30+01:00 | 5.469373 | 549922.67 | 155732 | 152.958
2023-11-14T10:19:00+01:00 | 5.359 | 549915.2 | 155881.6 | 153.8873
2023-11-14T10:19:30+01:00 | 5.39216 | 549900.88 | 156634.2 | 153.699
2023-11-14T10:20:00+01:00 | 5.327907 | 538950.4 | 154993.1 | 153.548
2023-11-14T10:20:30+01:00 | 3.326307 | 349994.9 | 139897.1 | 169.2007
2023-11-14T10:21:00+01:00 | 3.340653 | 350001.9 | 140251.1 | 169.714
2023-11-14T10:21:30+01:00 | 3.370467 | 349996.3 | 139853.4 | 169.728
2023-11-14T10:22:00+01:00 | 3.352093 | 349998.8 | 140289.7 | 169.7787
2023-11-14T10:22:30+01:00 | 1.6964 | 179084.4 | 125589.6 | 185.9287
2023-11-14T10:23:00+01:00 | 0.9580533 | 99991.56 | 119356 | 194.404
2023-11-14T10:23:30+01:00 | 0.9739333 | 100144.42 | 119863.2 | 193.256
2023-11-14T10:24:00+01:00 | 0.9547733 | 100139.31 | 119836.1 | 194.1177
2023-11-14T10:24:30+01:00 | 0.9789467 | 100146 | 119249.6 | 193.208
2023-11-14T10:25:00+01:00 | 0.86852 | 92333.57 | 118776.3 | 193.7737
2023-11-14T10:25:30+01:00 | 0.5225867 | 50187.53 | 116217.1 | 202.8383
2023-11-14T10:26:00+01:00 | 0.4842667 | 50185.15 | 116145.9 | 202.0577
2023-11-14T10:26:30+01:00 | 0.5204533 | 50175.62 | 116111.5 | 201.3527
2023-11-14T10:27:00+01:00 | 0.47836 | 50172.59 | 115807.5 | 200.7193
2023-11-14T10:27:30+01:00 | 0.5078 | 50174.08 | 115257.7 | 201.1863
2023-11-14T10:28:00+01:00 | 0.4802133 | 50188.07 | 115571.7 | 199.8907
2023-11-14T10:28:30+01:00 | 0.5046133 | 50171.49 | 115340.8 | 200.6863
2023-11-14T10:29:00+01:00 | 0.4680667 | 50172.76 | 115067.5 | 200.1997
2023-11-14T10:29:30+01:00 | 0.5172133 | 50176.34 | 114897.6 | 200.773
2023-11-14T10:30:00+01:00 | 0.49612 | 50169.09 | 114910.2 | 200.143
2023-11-14T10:30:30+01:00 | 0.4808133 | 50171.57 | 115302.3 | 201.1947
2023-11-14T10:31:00+01:00 | 1.408413 | 136120 | 123012 | 191.3443
2023-11-14T10:31:30+01:00 | 2.887307 | 300053.5 | 135369 | 172.258
2023-11-14T10:32:00+01:00 | 2.87476 | 300057.55 | 135483.6 | 173.1887
2023-11-14T10:32:30+01:00 | 2.832627 | 300053.3 | 135369.8 | 173.4977
2023-11-14T10:33:00+01:00 | 2.874227 | 300046.73 | 136429.6 | 173.5107
2023-11-14T10:33:30+01:00 | 2.883107 | 300050.1 | 135979.3 | 173.4197
2023-11-14T10:34:00+01:00 | 2.84876 | 300057.4 | 135328.2 | 173.4943
2023-11-14T10:34:30+01:00 | 2.894787 | 300064.8 | 135692.9 | 173.465
2023-11-14T10:35:00+01:00 | 2.861467 | 300046 | 135411.1 | 173.6777
2023-11-14T10:35:30+01:00 | 2.8848 | 300040.16 | 135379.7 | 173.8507
2023-11-14T10:36:00+01:00 | 2.87716 | 300048.2 | 135714 | 173.951
2023-11-14T10:36:30+01:00 | 2.888213 | 300051.16 | 135740.8 | 173.9803
2023-11-14T10:37:00+01:00 | 2.866027 | 300048.3 | 136012.2 | 173.9527
2023-11-14T10:37:30+01:00 | 2.872107 | 300057.7 | 135878.9 | 173.831
2023-11-14T10:38:00+01:00 | 2.8624 | 300059.5 | 135755.8 | 173.6793
2023-11-14T10:38:30+01:00 | 2.84992 | 300041.75 | 136038.7 | 173.6357
2023-11-14T10:39:00+01:00 | 2.886653 | 300040.1 | 135872.9 | 173.652
2023-11-14T10:39:30+01:00 | 2.899813 | 300046.4 | 135823.4 | 173.7093
2023-11-14T10:40:00+01:00 | 2.857 | 300048.1 | 135899.7 | 173.9333
2023-11-14T10:40:30+01:00 | 2.89552 | 300052.9 | 135834.1 | 173.9253
2023-11-14T10:41:00+01:00 | 2.841187 | 300054.6 | 135478.1 | 173.9333
2023-11-14T10:41:30+01:00 | 2.902627 | 300052.6 | 136096.4 | 173.9003
2023-11-14T10:42:00+01:00 | 2.86416 | 300057.84 | 136131.2 | 173.9013
2023-11-14T10:42:30+01:00 | 2.91036 | 300052.8 | 136175.5 | 173.705
2023-11-14T10:43:00+01:00 | 2.871267 | 300061.15 | 135959.6 | 173.713
2023-11-14T10:43:30+01:00 | 2.897787 | 300041.7 | 136027.7 | 173.6433
2023-11-14T10:44:00+01:00 | 2.87532 | 300041.1 | 135907.1 | 173.637
2023-11-14T10:44:30+01:00 | 2.899547 | 300041.3 | 135615.2 | 173.797
2023-11-14T10:45:00+01:00 | 2.895653 | 300042.32 | 136369.4 | 173.8393
2023-11-14T10:45:30+01:00 | 2.854133 | 300045.9 | 135773.9 | 173.9403
2023-11-14T10:46:00+01:00 | 2.878813 | 300046.8 | 136307.6 | 173.8603
2023-11-14T10:46:30+01:00 | 2.861067 | 300045.8 | 135879.2 | 173.9033
2023-11-14T10:47:00+01:00 | 2.867333 | 300043.13 | 135551.7 | 173.6827
2023-11-14T10:47:30+01:00 | 2.187947 | 226669.5 | 130426.6 | 180.3147
2023-11-14T10:48:00+01:00 | 0.5853467 | 62697.93 | 119609.9 | 202.831
2023-11-14T10:48:30+01:00 | 0.2707733 | 30182.46 | 121567.3 | 208.6827
2023-11-14T10:49:00+01:00 | 0.2707067 | 30177.87 | 121884.4 | 208.762
2023-11-14T10:49:30+01:00 | 0.2604267 | 30177.09 | 121296.2 | 206.7363
2023-11-14T10:50:00+01:00 | 0.2808 | 30172.08 | 121932.3 | 205.0653
2023-11-14T10:50:30+01:00 | 0.2655067 | 30177.52 | 121433.5 | 205.877
2023-11-14T10:51:00+01:00 | 0.2301867 | 21097.89 | 119482.1 | 208.8927
2023-11-14T10:51:30+01:00 | 0.12884 | 172.31 | 117021.9 | 28.768
2023-11-14T10:52:00+01:00 | 0.06473333 | 21.04667 | 103801 | 3.952
2023-11-14T10:52:30+01:00 | 0 | 21.33667 | 96594.07 | 2.220333
2023-11-14T10:53:00+01:00 | 0 | 16.00333 | 91123.74 | 1.428667
2023-11-14T10:53:30+01:00 | 0 | -0.7066667 | 88136.89 | 0.9896667
2023-11-14T10:54:00+01:00 | 0 | -14.83 | 87065.03 | 0.7613333
2023-11-14T10:54:30+01:00 | 0 | -21.2 | 86851.65 | 0.635
2023-11-14T10:55:00+01:00 | 0 | -23.72333 | 86304.5 | 0.593
2023-11-14T10:55:30+01:00 | 0 | -17.95333 | 89778.59 | 0.6773333
2023-11-14T10:56:00+01:00 | 0 | -22.19333 | 90291.81 | 0.6146667
2023-11-14T10:56:30+01:00 | 0 | -23.84 | 90294.27 | 0.5203333
2023-11-14T10:57:00+01:00 | 0 | -34.01 | 90417.92 | 0.5
2023-11-14T10:57:30+01:00 | 0 | -39 | 90651.83 | 0.5
2023-11-14T10:58:00+01:00 | 0 | -39 | 90695.05 | 0.5
2023-11-14T10:58:30+01:00 | 0 | -49.18333 | 90681.64 | 0.1083333
2023-11-14T10:59:00+01:00 | 0 | -52 | 4534.082 | 0
2023-11-14T10:59:30+01:00 | 0 | -52 | 0 | 0
2023-11-14T11:00:00+01:00 | 0 | -48.49667 | 73116.3325 | 0
2023-11-14T11:00:30+01:00 | 0 | -44.49667 | 69463.04 | 0
2023-11-14T11:01:00+01:00 | 0.001493333 | -35.86333 | 83356.5 | 0.3943333
2023-11-14T11:01:30+01:00 | 0.006226667 | -32.88 | 83216.98 | 0.7
2023-11-14T11:02:00+01:00 | 0.02865333 | -22.65667 | 82914.13 | 0.6223333
2023-11-14T11:02:30+01:00 | 0 | -22.77 | 82625.24 | 0.6
2023-11-14T11:03:00+01:00 | 0.2840533 | 14898.16 | 104124.1 | 160.4377
2023-11-14T11:03:30+01:00 | 0.82256 | 77916.75 | 116381.2 | 223.0633
2023-11-14T11:04:00+01:00 | 1.469253 | 150121.9 | 121415.5 | 191.9473
2023-11-14T11:04:30+01:00 | 2.18236 | 226591.82 | 128708.6 | 185.3987
2023-11-14T11:05:00+01:00 | 2.895 | 300064 | 135535.3 | 176.004
2023-11-14T11:05:30+01:00 | 2.85344 | 300057.53 | 136149.2 | 174.0487
2023-11-14T11:06:00+01:00 | 2.880387 | 300060.3 | 135863.6 | 173.4803
2023-11-14T11:06:30+01:00 | 2.911893 | 300062.5 | 136126.2 | 173.8897
2023-11-14T11:07:00+01:00 | 2.855067 | 300064.6 | 135298.4 | 174.1693
2023-11-14T11:07:30+01:00 | 2.887027 | 300047.1 | 135722.2 | 174.1763
2023-11-14T11:08:00+01:00 | 2.837733 | 300051.3 | 135393.9 | 173.989
2023-11-14T11:08:30+01:00 | 2.889173 | 300057.3 | 136040.3 | 173.5927
2023-11-14T11:09:00+01:00 | 2.849453 | 300063.67 | 135987 | 173.2687
2023-11-14T11:09:30+01:00 | 2.88312 | 300065.98 | 135683.6 | 173.5267
2023-11-14T11:10:00+01:00 | 2.882627 | 300050.6 | 135960.7 | 173.921
2023-11-14T11:10:30+01:00 | 2.879067 | 300048.2 | 135430.5 | 174.0607
2023-11-14T11:11:00+01:00 | 2.84176 | 300049.83 | 135926 | 173.934
2023-11-14T11:11:30+01:00 | 2.864307 | 300053.3 | 135984 | 173.4703
2023-11-14T11:12:00+01:00 | 2.86944 | 300066.16 | 135907.9 | 173.128
2023-11-14T11:12:30+01:00 | 2.912773 | 300050.9 | 135836.2 | 173.37
2023-11-14T11:13:00+01:00 | 2.87008 | 300050.96 | 135722.2 | 173.7143
2023-11-14T11:13:30+01:00 | 2.660413 | 275704.9 | 133895.8 | 174.7797
2023-11-14T11:14:00+01:00 | 0.9372667 | 100137.4 | 120214.2 | 196.7407
2023-11-14T11:14:30+01:00 | 0.9565733 | 99950.4 | 119707.3 | 194.3203
2023-11-14T11:15:00+01:00 | 0.96952 | 100133.5 | 120648.7 | 194.204
2023-11-14T11:15:30+01:00 | 0.9778 | 100136.08 | 120353.5 | 193.3723
2023-11-14T11:16:00+01:00 | 0.9289467 | 100134.1 | 119795.9 | 193.5817
2023-11-14T11:16:30+01:00 | 0.9831067 | 100134.2 | 119898 | 193.3263
2023-11-14T11:17:00+01:00 | 0.97068 | 100134.5 | 120074.7 | 193.005
2023-11-14T11:17:30+01:00 | 0.92288 | 100126.62 | 119930 | 193.1903
2023-11-14T11:18:00+01:00 | 0.9608533 | 100127.71 | 120230.9 | 193.3623
2023-11-14T11:18:30+01:00 | 0.9818933 | 100132.9 | 120495.5 | 192.35
2023-11-14T11:19:00+01:00 | 0.95676 | 100126.4 | 120098.5 | 192.9017
2023-11-14T11:19:30+01:00 | 0.9309867 | 100128.02 | 119915.5 | 192.7467
2023-11-14T11:20:00+01:00 | 0.97288 | 100124.1 | 119872 | 192.693
2023-11-14T11:20:30+01:00 | 0.9887467 | 100129.7 | 119673.9 | 193.1383
2023-11-14T11:21:00+01:00 | 0.9719867 | 100126.1 | 119976.8 | 191.9477
2023-11-14T11:21:30+01:00 | 0.93092 | 100126.3 | 119841.6 | 193.0467
2023-11-14T11:22:00+01:00 | 2.848453 | 295893.3 | 136355.5 | 173.8697
2023-11-14T11:22:30+01:00 | 3.527813 | 365727.65 | 141387.3 | 165.3187
2023-11-14T11:23:00+01:00 | 3.997373 | 409660.1 | 144602.6 | 163.275
2023-11-14T11:23:30+01:00 | 4.375067 | 449695.1 | 147856.2 | 160.6843
2023-11-14T11:24:00+01:00 | 4.777827 | 484393 | 150692.8 | 158.2493
2023-11-14T11:24:30+01:00 | 5.0488 | 512577.8 | 153593.2 | 156.1347
2023-11-14T11:25:00+01:00 | 5.28904 | 533215.7 | 154571.5 | 154.4957
2023-11-14T11:25:30+01:00 | 5.396493 | 545611 | 156290.4 | 153.337
2023-11-14T11:26:00+01:00 | 5.461413 | 549468.01 | 156456.7 | 153.1013
2023-11-14T11:26:30+01:00 | 5.397027 | 544586.4 | 156118.2825 | 153.675
2023-11-14T11:27:00+01:00 | 5.247867 | 530775.8 | 154734 | 154.851
2023-11-14T11:27:30+01:00 | 5.03956 | 508808.83 | 153304.6 | 156.6673
2023-11-14T11:28:00+01:00 | 4.7342 | 479416 | 150696.9 | 159.0857
2023-11-14T11:28:30+01:00 | 4.34176 | 443720.42 | 147888.2 | 162.015
2023-11-14T11:29:00+01:00 | 3.891027 | 402920.71 | 144607.2 | 165.127
2023-11-14T11:29:30+01:00 | 3.458947 | 358472.2 | 140983.8 | 168.3837
2023-11-14T11:30:00+01:00 | 2.980253 | 312006.5 | 137070.6 | 172.3143
2023-11-14T11:30:30+01:00 | 2.5342 | 265083.1 | 132569.8 | 177.2583
2023-11-14T11:31:00+01:00 | 2.139347 | 219417.87 | 128450.1 | 181.1393
2023-11-14T11:31:30+01:00 | 1.66528 | 176651.6 | 125403.1 | 185.5287
2023-11-14T11:32:00+01:00 | 1.297453 | 138230.4 | 122121.3 | 189.6973
2023-11-14T11:32:30+01:00 | 1.01624 | 105385.24 | 120656.3 | 192.3103
2023-11-14T11:33:00+01:00 | 0.7375333 | 79794.7 | 119003.4 | 195.785
2023-11-14T11:33:30+01:00 | 0.611 | 61821.3 | 118033 | 199.7363
2023-11-14T11:34:00+01:00 | 0.5169333 | 52291.12 | 116573.8 | 200.2317
2023-11-14T11:34:30+01:00 | 0.4652 | 51266.97 | 115510.4 | 201.6663
2023-11-14T11:35:00+01:00 | 0.5829867 | 59196.36 | 117078.6 | 198.7703
2023-11-14T11:35:30+01:00 | 0.7146133 | 75817.56 | 117634.7 | 195.714
2023-11-14T11:36:00+01:00 | 0.9769733 | 100344.7 | 119410.7 | 192.1457
2023-11-14T11:36:30+01:00 | 1.276547 | 131959.05 | 121529.6 | 188.104
2023-11-14T11:37:00+01:00 | 1.610267 | 169523.65 | 124448.8 | 184.895
2023-11-14T11:37:30+01:00 | 2.045693 | 211718 | 128846 | 179.9503
2023-11-14T11:38:00+01:00 | 2.439693 | 257016 | 131757.3 | 176.443
2023-11-14T11:38:30+01:00 | 2.91608 | 303855.4 | 135974.7 | 172.6173
2023-11-14T11:39:00+01:00 | 3.36916 | 350525.4 | 139763.9 | 168.6587
2023-11-14T11:39:30+01:00 | 3.813933 | 395404.41 | 143731.5 | 165.3373
2023-11-14T11:40:00+01:00 | 4.254413 | 436883.35 | 147183.2 | 162.212
2023-11-14T11:40:30+01:00 | 4.6406 | 473510.6 | 150092.3 | 159.3453
2023-11-14T11:41:00+01:00 | 4.984987 | 503997.13 | 153167 | 156.819
2023-11-14T11:41:30+01:00 | 5.250627 | 527232.7 | 154888.3 | 154.9877
2023-11-14T11:42:00+01:00 | 5.38732 | 542444.9 | 155250.8 | 153.8207
2023-11-14T11:42:30+01:00 | 5.425413 | 549064.33 | 156198.7 | 153.3917
2023-11-14T11:43:00+01:00 | 5.413027 | 547257.9 | 155905.7 | 153.5573
2023-11-14T11:43:30+01:00 | 5.319227 | 536295.76 | 155245.9 | 154.3623
2023-11-14T11:44:00+01:00 | 5.09716 | 516960.8 | 153885.9 | 156.003
2023-11-14T11:44:30+01:00 | 4.829587 | 489954.2 | 151864.2 | 158.251
2023-11-14T11:45:00+01:00 | 4.4664 | 456232.57 | 148368.6 | 160.9353
2023-11-14T11:45:30+01:00 | 4.048027 | 416958.5 | 146092.7 | 164.1223
2023-11-14T11:46:00+01:00 | 3.598467 | 373558.14 | 141964.8 | 167.406
2023-11-14T11:46:30+01:00 | 3.122653 | 327591.1 | 138327.7 | 170.954
2023-11-14T11:47:00+01:00 | 2.673133 | 280646.6 | 134667.5 | 175.6047
2023-11-14T11:47:30+01:00 | 2.23716 | 234367.06 | 130225.6 | 180.0813
2023-11-14T11:48:00+01:00 | 1.81656 | 191812.56 | 125910 | 184.132
2023-11-14T11:48:30+01:00 | 1.433787 | 151702.2 | 122964.2 | 188.0473
2023-11-14T11:49:00+01:00 | 1.117627 | 116774.7 | 121075.4 | 191.1077
2023-11-14T11:49:30+01:00 | 0.8686 | 88357.59 | 119717.4 | 195.899
2023-11-14T11:50:00+01:00 | 0.67048 | 67462.34 | 118667.7 | 197.8403
2023-11-14T11:50:30+01:00 | 0.5035067 | 54777.39 | 117082.1 | 200.9227
2023-11-14T11:51:00+01:00 | 0.51172 | 50651.84 | 116253.5 | 201.7873
2023-11-14T11:51:30+01:00 | 0.5268133 | 55237.55 | 115624.2 | 199.449
2023-11-14T11:52:00+01:00 | 0.66568 | 68763.63 | 117417.5 | 197.4923
2023-11-14T11:52:30+01:00 | 0.8848 | 90492.91 | 119145.1 | 192.9937
2023-11-14T11:53:00+01:00 | 1.160387 | 119651.75 | 121372.3 | 189.8027
2023-11-14T11:53:30+01:00 | 1.485227 | 155168.1 | 123489.1 | 186.3363
2023-11-14T11:54:00+01:00 | 1.86504 | 195851.3 | 126703.3 | 182.1813
2023-11-14T11:54:30+01:00 | 2.294933 | 240193.1 | 130744.2625 | 177.3317
2023-11-14T11:55:00+01:00 | 2.744547 | 287753.9 | 134550.2 | 174.052
2023-11-14T11:55:30+01:00 | 3.52468 | 366195.62 | 141473.5 | 167.492
2023-11-14T11:56:00+01:00 | 4.390867 | 449695.4 | 148345.6 | 161.102
2023-11-14T11:56:30+01:00 | 5.090933 | 512117.6 | 153176.3 | 156.222
2023-11-14T11:57:00+01:00 | 5.383267 | 544674.34 | 155438.7 | 153.392
2023-11-14T11:57:30+01:00 | 5.357853 | 543301.62 | 155272.1 | 153.4297
2023-11-14T11:58:00+01:00 | 5.031853 | 507366.3 | 152914.2 | 156.265
2023-11-14T11:58:30+01:00 | 4.30224 | 442432.5 | 147962.3 | 161.393
2023-11-14T11:59:00+01:00 | 3.441213 | 357534.8 | 140653.3 | 168.363
2023-11-14T11:59:30+01:00 | 2.516093 | 264537 | 132864.7 | 177.0997
2023-11-14T12:00:00+01:00 | 1.655333 | 176526.2 | 124953.8 | 185.5033
2023-11-14T12:00:30+01:00 | 1.02484 | 105879 | 120838.8 | 193.6897
2023-11-14T12:01:00+01:00 | 0.61932 | 62606.29 | 117964.9 | 199.0383
2023-11-14T12:01:30+01:00 | 0.50268 | 52435.62 | 116228.6 | 201.8913
2023-11-14T12:02:00+01:00 | 0.7483467 | 77219.69 | 119090.9 | 195.8393
2023-11-14T12:02:30+01:00 | 1.291853 | 133371.7 | 121569 | 188.375
2023-11-14T12:03:00+01:00 | 2.019813 | 212861.95 | 127349.8 | 181.3177
2023-11-14T12:03:30+01:00 | 2.91756 | 304636.1 | 136763.1 | 172.812
2023-11-14T12:04:00+01:00 | 3.814173 | 395735.86 | 143608.4 | 163.6917
2023-11-14T12:04:30+01:00 | 4.70096 | 473378.3 | 150287.1 | 158.214
2023-11-14T12:05:00+01:00 | 5.195053 | 526632 | 154972 | 154.3617
2023-11-14T12:05:30+01:00 | 5.42172 | 548090.13 | 155664.4 | 152.6627
2023-11-14T12:06:00+01:00 | 5.27584 | 534952.83 | 155200.2 | 153.67
2023-11-14T12:06:30+01:00 | 4.77984 | 488543.4 | 150909.5 | 157.4363
2023-11-14T12:07:00+01:00 | 4.042133 | 415771.7 | 145381.2 | 163.3973
2023-11-14T12:07:30+01:00 | 3.161933 | 326766.9 | 138228.9 | 170.9657
2023-11-14T12:08:00+01:00 | 2.216067 | 233974.9 | 130361.3 | 180.3097
2023-11-14T12:08:30+01:00 | 1.427093 | 150475.65 | 123545 | 188.1793
2023-11-14T12:09:00+01:00 | 0.84328 | 88016.72 | 119370.3 | 194.7027
2023-11-14T12:09:30+01:00 | 0.5189733 | 55459.69 | 117039.2 | 201.903
2023-11-14T12:10:00+01:00 | 0.5696933 | 56870.21 | 117357.9 | 199.817
2023-11-14T12:10:30+01:00 | 0.8595333 | 92811.7 | 119523.2 | 193.1367
2023-11-14T12:11:00+01:00 | 1.54248 | 157780.3 | 122603.3 | 186.146
2023-11-14T12:11:30+01:00 | 2.288227 | 242740.78 | 130320.5 | 178.626
2023-11-14T12:12:00+01:00 | 3.736053 | 385908 | 143689.9 | 166.3053
2023-11-14T12:12:30+01:00 | 5.264907 | 532127.9 | 154682.6 | 152.967
2023-11-14T12:13:00+01:00 | 4.837227 | 488189.5 | 151242.4 | 155.9207
2023-11-14T12:13:30+01:00 | 2.77816 | 289117.8 | 135187.1 | 173.1867
2023-11-14T12:14:00+01:00 | 0.94628 | 99152.22 | 120227.9 | 195.0097
2023-11-14T12:14:30+01:00 | 0.71788 | 74805.64 | 118352.8 | 198.6687
2023-11-14T12:15:00+01:00 | 2.283253 | 236279.9 | 130235.1 | 180.1073
2023-11-14T12:15:30+01:00 | 4.411013 | 450392.5 | 148361.7 | 161.6477
2023-11-14T12:16:00+01:00 | 5.358533 | 540513.01 | 155358.8 | 153.235
2023-11-14T12:16:30+01:00 | 4.238067 | 432577.24 | 146724.4 | 160.789
2023-11-14T12:17:00+01:00 | 2.03876 | 215343.3 | 128261.3 | 181.1923
2023-11-14T12:17:30+01:00 | 0.66168 | 68010.33 | 118079.5 | 199.157
2023-11-14T12:18:00+01:00 | 1.09412 | 112073.1 | 121213 | 193.9023
2023-11-14T12:18:30+01:00 | 2.988213 | 311223.42 | 136472.6 | 173.8893
2023-11-14T12:19:00+01:00 | 4.95184 | 501168.6 | 152122 | 157.3613
2023-11-14T12:19:30+01:00 | 5.186613 | 525343.9 | 154159.5 | 154.102
2023-11-14T12:20:00+01:00 | 3.529747 | 363886.74 | 141000.5 | 166.3977
2023-11-14T12:20:30+01:00 | 1.420373 | 149809.9 | 123435.5 | 188.6587
2023-11-14T12:21:00+01:00 | 0.59632 | 59639.82 | 117327.5 | 201.5353
2023-11-14T12:21:30+01:00 | 1.602413 | 167751.44 | 125096.4 | 187.2183
2023-11-14T12:22:00+01:00 | 3.763013 | 385002.39 | 143355.4 | 167.2473
2023-11-14T12:22:30+01:00 | 5.23748 | 532183.1 | 155137.3 | 154.3913
2023-11-14T12:23:00+01:00 | 4.800933 | 488135.8 | 151134.6 | 156.5803
2023-11-14T12:23:30+01:00 | 2.7688 | 289062.79 | 135240.4075 | 173.3687
2023-11-14T12:24:00+01:00 | 0.9625467 | 99088.12 | 120018.9 | 194.482
2023-11-14T12:24:30+01:00 | 0.7203467 | 74812.86 | 117984.6 | 199.52
2023-11-14T12:25:00+01:00 | 2.269867 | 236371.7 | 130126.8 | 180.3857
2023-11-14T12:25:30+01:00 | 4.422413 | 450439.63 | 148567.7 | 161.5977
2023-11-14T12:26:00+01:00 | 5.3716 | 540499.25 | 155364.3 | 153.259
2023-11-14T12:26:30+01:00 | 4.235107 | 432478.79 | 146968.4 | 160.7697
2023-11-14T12:27:00+01:00 | 2.050653 | 215276.8 | 128571 | 181.0563
2023-11-14T12:27:30+01:00 | 0.6553867 | 67993.99 | 117673.8 | 199.6743
2023-11-14T12:28:00+01:00 | 1.08968 | 112116.1 | 120601.6 | 193.7137
2023-11-14T12:28:30+01:00 | 3.337333 | 341438.23 | 138917.8 | 171.787
2023-11-14T12:29:00+01:00 | 4.88452 | 496960.7 | 151713.8 | 155.685
2023-11-14T12:29:30+01:00 | 1.525627 | 158429.45 | 124706.3 | 187.8487
2023-11-14T12:30:00+01:00 | 1.834173 | 190609.53 | 127052.4 | 187.2407
2023-11-14T12:30:30+01:00 | 5.036747 | 509291.6 | 152743.8 | 155.325
2023-11-14T12:31:00+01:00 | 2.703573 | 280061.47 | 134350.5 | 173.6913
2023-11-14T12:31:30+01:00 | 0.9921333 | 103137.58 | 120412.3 | 196.7797
2023-11-14T12:32:00+01:00 | 4.341733 | 441654.1 | 147806.9 | 162.7397
2023-11-14T12:32:30+01:00 | 3.99832 | 409432.7 | 144775.2 | 161.56
2023-11-14T12:33:00+01:00 | 0.8622267 | 90857.17 | 119622.2 | 196.9797
2023-11-14T12:33:30+01:00 | 3.114787 | 319859.3 | 138008.7 | 174.2887
2023-11-14T12:34:00+01:00 | 4.90752 | 497003.5 | 151974.8 | 155.158
2023-11-14T12:34:30+01:00 | 1.50868 | 158398.68 | 124417.9 | 187.9247
2023-11-14T12:35:00+01:00 | 1.847547 | 190604.9 | 127097 | 187.5923
2023-11-14T12:35:30+01:00 | 5.014853 | 509292.56 | 152825 | 155.636
2023-11-14T12:36:00+01:00 | 2.6978 | 280032.5 | 134053.1 | 173.2957
2023-11-14T12:36:30+01:00 | 0.9762133 | 103167.4 | 120506.1 | 197.0117
2023-11-14T12:37:00+01:00 | 4.196147 | 427954.5 | 146510.5 | 162.078
2023-11-14T12:37:30+01:00 | 1.784667 | 188446.4 | 126984 | 188.2027
2023-11-14T12:38:00+01:00 | 3.49196 | 353657.3 | 140259.6 | 166.78
2023-11-14T12:38:30+01:00 | 3.191787 | 323297.9 | 138773.3 | 177.3743
2023-11-14T12:39:00+01:00 | 2.02424 | 208035.29 | 128827.6 | 182.2827
2023-11-14T12:39:30+01:00 | 4.171653 | 424737.7 | 146013.4 | 163.461
2023-11-14T12:40:00+01:00 | 1.82016 | 189179.7 | 127136.9 | 188.0597
2023-11-14T12:40:30+01:00 | 3.480027 | 353607.8 | 140160 | 166.536
2023-11-14T12:41:00+01:00 | 3.19392 | 323287.1 | 138168.2 | 177.7053
2023-11-14T12:41:30+01:00 | 2.00296 | 207993.86 | 128485.1 | 182.1723
2023-11-14T12:42:00+01:00 | 4.17396 | 424690.83 | 146526.9 | 162.9333
2023-11-14T12:42:30+01:00 | 1.793947 | 188521.1 | 126839.9 | 188.1223
2023-11-14T12:43:00+01:00 | 3.47876 | 353598.2 | 140438.5 | 166.5573
2023-11-14T12:43:30+01:00 | 3.154453 | 322661.4 | 138121.7 | 177.244
2023-11-14T12:44:00+01:00 | 1.997613 | 207975.9 | 128621.3 | 182.137
2023-11-14T12:44:30+01:00 | 4.181253 | 423816.3 | 146263.4 | 162.5573
2023-11-14T12:45:00+01:00 | 2.02336 | 206728.2 | 128792.3 | 187.402
2023-11-14T12:45:30+01:00 | 2.71432 | 272545.59 | 134462.1 | 174.234
2023-11-14T12:46:00+01:00 | 3.173187 | 318836.46 | 138648.6 | 178.4227
2023-11-14T12:46:30+01:00 | 2.709373 | 272355.6 | 135005.7 | 173.6807
2023-11-14T12:47:00+01:00 | 3.20552 | 318720.7 | 138161.3 | 178.4703
2023-11-14T12:47:30+01:00 | 2.70208 | 272300.4 | 134539.2 | 174.6737
2023-11-14T12:48:00+01:00 | 3.16288 | 318904.33 | 138344.9 | 178.6993
2023-11-14T12:48:30+01:00 | 2.83292 | 271231.76 | 136162.1 | 177.851
2023-11-14T12:49:00+01:00 | 0.2831733 | 30185.71 | 121731.7 | 209.75
2023-11-14T12:49:30+01:00 | 0.26216 | 30186.5 | 121771.7 | 210.2223
2023-11-14T12:50:00+01:00 | 0.2713867 | 30189.37 | 122232.4 | 207.6047
2023-11-14T12:50:30+01:00 | 0.2700133 | 30182.15 | 121422.6 | 208.1983
2023-11-14T12:51:00+01:00 | 0.2545867 | 30183.71 | 121643.9 | 206.966
2023-11-14T12:51:30+01:00 | 0.2978933 | 30183.75 | 122476.9 | 206.2143
2023-11-14T12:52:00+01:00 | 0.1789467 | 1824.387 | 121717.8 | 102.49
2023-11-14T12:52:30+01:00 | 0.06454667 | 25.32667 | 112091.9 | 5.329
2023-11-14T12:53:00+01:00 | 0 | 23.84 | 101094.6 | 2.643667
2023-11-14T12:53:30+01:00 | 0 | 24.69667 | 95483.1 | 1.695
2023-11-14T12:54:00+01:00 | 0 | 9.096667 | 91113.89 | 1.152
2023-11-14T12:54:30+01:00 | 0 | -7.33 | 88959.51 | 0.8413333
2023-11-14T12:55:00+01:00 | 0 | -15.58 | 88197.35 | 0.6703333
2023-11-14T12:55:30+01:00 | 0 | -20.35667 | 87983.41 | 0.5826667
2023-11-14T12:56:00+01:00 | 0 | -20.73 | 88210.2 | 0.5
2023-11-14T12:56:30+01:00 | 0 | -22.98333 | 88754.61 | 0.5
2023-11-14T12:57:00+01:00 | 0 | -24.56333 | 89241.02 | 0.4006667
2023-11-14T12:57:30+01:00 | 0 | -25.08667 | 89581.89 | 0.4
2023-11-14T12:58:00+01:00 | 0 | -25.52333 | 90102.22 | 0.4
2023-11-14T12:58:30+01:00 | 0 | -25.81333 | 90615.72 | 0.4
2023-11-14T12:59:00+01:00 | 0 | -25.85333 | 91048.5 | 0.4
2023-11-14T12:59:30+01:00 | 0 | -25.54333 | 91502.91 | 0.4
2023-11-14T13:00:00+01:00 | 0 | -25.92667 | 91882.08 | 0.4
2023-11-14T13:00:30+01:00 | 0 | -24.49333 | 92313.5 | 0.4
2023-11-14T13:01:00+01:00 | 0 | -25.47333 | 92602.67 | 0.4
2023-11-14T13:01:30+01:00 | 0 | -26.10667 | 92932.59 | 0.4
2023-11-14T13:02:00+01:00 | 0 | -27.97667 | 93167.86 | 0.4
2023-11-14T13:02:30+01:00 | 0 | -25.77 | 93478.09 | 0.4
2023-11-14T13:03:00+01:00 | 0 | -26.84 | 93686.83 | 0.4
2023-11-14T13:03:30+01:00 | 0 | -26.88333 | 93885.72 | 0.4
2023-11-14T13:04:00+01:00 | 0 | -26.26 | 94197.59 | 0.4
2023-11-14T13:04:30+01:00 | 0 | -25.51667 | 94340.66 | 0.4
2023-11-14T13:05:00+01:00 | 0 | -26.17333 | 94597.55 | 0.4
2023-11-14T13:05:30+01:00 | 0 | -27.49667 | 94713.27 | 0.357
2023-11-14T13:06:00+01:00 | 0 | -26.94667 | 94833.37 | 0.3
2023-11-14T13:06:30+01:00 | 0 | -24.44667 | 95032.8 | 0.3
2023-11-14T13:07:00+01:00 | 0 | -25.36333 | 95107.21 | 0.3
2023-11-14T13:07:30+01:00 | 0 | -27.10333 | 95235.52 | 0.3
2023-11-14T13:08:00+01:00 | 0 | -25.12333 | 95442.61 | 0.3
2023-11-14T13:08:30+01:00 | 0 | -26.99667 | 95512.92 | 0.3
2023-11-14T13:09:00+01:00 | 0 | -26.79333 | 95562.7075 | 0.3
2023-11-14T13:09:30+01:00 | 0 | -26.27667 | 95679.8 | 0.3
2023-11-14T13:10:00+01:00 | 0 | -26.43667 | 95843.94 | 0.3
2023-11-14T13:10:30+01:00 | 0 | -27.47667 | 95899.75 | 0.3
2023-11-14T13:11:00+01:00 | 0 | -25.95667 | 95996.32 | 0.3
2023-11-14T13:11:30+01:00 | 0 | -26.85667 | 96048.02 | 0.3
2023-11-14T13:12:00+01:00 | 0 | -26.94667 | 96167.3 | 0.3
2023-11-14T13:12:30+01:00 | 0 | -26.74333 | 96228.58 | 0.3
2023-11-14T13:13:00+01:00 | 0 | -27.89667 | 96268.25 | 0.3
2023-11-14T13:13:30+01:00 | 0 | -26.62667 | 96321.6 | 0.3
2023-11-14T13:14:00+01:00 | 0 | -26.03667 | 96423.91 | 0.3
2023-11-14T13:14:30+01:00 | 0 | -24.89667 | 96509.54 | 0.3
2023-11-14T13:15:00+01:00 | 0 | -26.08333 | 96551.39 | 0.3
2023-11-14T13:15:30+01:00 | 0 | -26.67 | 96573.28 | 0.3
2023-11-14T13:16:00+01:00 | 0 | -27.68 | 96678.88 | 0.3
2023-11-14T13:16:30+01:00 | 0 | -28.32 | 96701.31 | 0.3
2023-11-14T13:17:00+01:00 | 0 | -26.91333 | 96755.75 | 0.361
2023-11-14T13:17:30+01:00 | 0 | -27.59667 | 96821.14 | 0.4
2023-11-14T13:18:00+01:00 | 0 | -26.33333 | 96863.27 | 0.4
2023-11-14T13:18:30+01:00 | 0 | -26.00667 | 96879.95 | 0.4
2023-11-14T13:19:00+01:00 | 0 | -26.68 | 96862.72 | 0.4
2023-11-14T13:19:30+01:00 | 0 | -25.97667 | 97010.45 | 0.4
2023-11-14T13:20:00+01:00 | 0 | -28.37667 | 97047.38 | 0.4
2023-11-14T13:20:30+01:00 | 0 | -27.04333 | 97112.49 | 0.4
2023-11-14T13:21:00+01:00 | 0 | -28.42 | 97074.46 | 0.4
2023-11-14T13:21:30+01:00 | 0 | -29.08667 | 97101.55 | 0.4
2023-11-14T13:22:00+01:00 | 0 | -27.86333 | 97161.46 | 0.4
2023-11-14T13:22:30+01:00 | 0 | -28.26667 | 97127.26 | 0.4
2023-11-14T13:23:00+01:00 | 0 | -28.12667 | 97163.1 | 0.4
2023-11-14T13:23:30+01:00 | 0 | -28.01333 | 97239.97 | 0.4
2023-11-14T13:24:00+01:00 | 0 | -28.00333 | 97212.89 | 0.4
2023-11-14T13:24:30+01:00 | 0 | -27.14333 | 97303.44 | 0.4
2023-11-14T13:25:00+01:00 | 0 | -28.99667 | 97317.12 | 0.4
2023-11-14T13:25:30+01:00 | 0 | -28.17 | 97339.83 | 0.4
2023-11-14T13:26:00+01:00 | 0 | -28.36667 | 97344.48 | 0.4
2023-11-14T13:26:30+01:00 | 0 | -27.30333 | 97359.8 | 0.4
2023-11-14T13:27:00+01:00 | 0 | -28.23667 | 97444.88 | 0.4
2023-11-14T13:27:30+01:00 | 0 | -28.99 | 97425.18 | 0.4
2023-11-14T13:28:00+01:00 | 0 | -28.86333 | 97456.64 | 0.4
2023-11-14T13:28:30+01:00 | 0 | -26.56667 | 97414.24 | 0.4
2023-11-14T13:29:00+01:00 | 0 | -28.22 | 97522.3 | 0.4
2023-11-14T13:29:30+01:00 | 0 | -27.98667 | 97497.4 | 0.4
2023-11-14T13:30:00+01:00 | 0 | -27.25667 | 97486.19 | 0.4
2023-11-14T13:30:30+01:00 | 0 | -27.27667 | 97465.94 | 0.4
2023-11-14T13:31:00+01:00 | 0 | -27.56333 | 97519.56 | 0.4
2023-11-14T13:31:30+01:00 | 0 | -27.27333 | 97526.95 | 0.4
2023-11-14T13:32:00+01:00 | 0 | -26.3 | 97598.08 | 0.4
2023-11-14T13:32:30+01:00 | 0 | -28.65 | 97570.72 | 0.4
2023-11-14T13:33:00+01:00 | 0 | -26.47667 | 97563.06 | 0.4
2023-11-14T13:33:30+01:00 | 0 | -28.37667 | 97622.97 | 0.4
2023-11-14T13:34:00+01:00 | 0 | -27.97667 | 97609.57 | 0.4
2023-11-14T13:34:30+01:00 | 0 | -27.18667 | 97661.27375 | 0.4
2023-11-14T13:35:00+01:00 | 0 | -27.14 | 97666.47 | 0.4
2023-11-14T13:35:30+01:00 | 0 | -27.04667 | 97629.27 | 0.4
2023-11-14T13:36:00+01:00 | 0 | -26.98333 | 97634.74 | 0.4
2023-11-14T13:36:30+01:00 | 0 | -27.11667 | 97654.16 | 0.4
2023-11-14T13:37:00+01:00 | 0 | -27.07 | 97667.84 | 0.4
2023-11-14T13:37:30+01:00 | 0 | -26.42333 | 97740.34 | 0.4
2023-11-14T13:38:00+01:00 | 0 | -27.95 | 97734.04 | 0.4
2023-11-14T13:38:30+01:00 | 0 | -26.66 | 97707.78 | 0.4
2023-11-14T13:39:00+01:00 | 0 | -26.67667 | 97751.28 | 0.4
2023-11-14T13:39:30+01:00 | 0 | -27.71 | 97674.95 | 0.4
2023-11-14T13:40:00+01:00 | 0 | -28.8 | 97799.15 | 0.4
2023-11-14T13:40:30+01:00 | 0 | -27.20333 | 97718.72 | 0.4
2023-11-14T13:41:00+01:00 | 0 | -26.84333 | 97845.39 | 0.4
2023-11-14T13:41:30+01:00 | 0 | -28.45667 | 97796.14 | 0.4
2023-11-14T13:42:00+01:00 | 0 | -27.66667 | 97883.41 | 0.4
2023-11-14T13:42:30+01:00 | 0 | -25.68667 | 97872.74 | 0.4
2023-11-14T13:43:00+01:00 | 0 | -26.43 | 97823.23 | 0.4
2023-11-14T13:43:30+01:00 | 0 | -27.64333 | 97805.72 | 0.4
2023-11-14T13:44:00+01:00 | 0 | -27.19 | 97847.03 | 0.4
2023-11-14T13:44:30+01:00 | 0 | -25.91333 | 97781.92 | 0.4
2023-11-14T13:45:00+01:00 | 0 | -26.66 | 97798.88 | 0.4
2023-11-14T13:45:30+01:00 | 0 | -26.19667 | 97776.72 | 0.4
2023-11-14T13:46:00+01:00 | 0 | -26.94667 | 97814.47 | 0.4
2023-11-14T13:46:30+01:00 | 0 | -26.52333 | 97760.03 | 0.4
2023-11-14T13:47:00+01:00 | 0 | -25.43 | 97806.27 | 0.4
2023-11-14T13:47:30+01:00 | 0 | -25.62667 | 97819.13 | 0.4
2023-11-14T13:48:00+01:00 | 0 | -26.69667 | 97816.12 | 0.4
2023-11-14T13:48:30+01:00 | 0 | -27.44667 | 97763.04 | 0.4
2023-11-14T13:49:00+01:00 | 0 | -27.31 | 97737.87 | 0.4
2023-11-14T13:49:30+01:00 | 0 | -25.71667 | 97779.46 | 0.4
2023-11-14T13:50:00+01:00 | 0 | -26.42667 | 97753.47 | 0.4
2023-11-14T13:50:30+01:00 | 0 | -25.25 | 97809 | 0.4
2023-11-14T13:51:00+01:00 | 0 | -26.25333 | 97795.32 | 0.4
2023-11-14T13:51:30+01:00 | 0 | -26.28333 | 97838 | 0.43
2023-11-14T13:52:00+01:00 | 0 | -25.78333 | 97820.49 | 0.5
2023-11-14T13:52:30+01:00 | 0 | -25.83667 | 97775.35 | 0.5
2023-11-14T13:53:00+01:00 | 0 | -27.48333 | 97814.47 | 0.5
2023-11-14T13:53:30+01:00 | 0 | -24.84333 | 97767.42 | 0.5
2023-11-14T13:54:00+01:00 | 0 | -27.07667 | 97851.95 | 0.5
2023-11-14T13:54:30+01:00 | 0 | -27.11667 | 97732.95 | 0.5
2023-11-14T13:55:00+01:00 | 0 | -25.68667 | 97796.14 | 0.5
2023-11-14T13:55:30+01:00 | 0 | -25.10333 | 97805.17 | 0.5
2023-11-14T13:56:00+01:00 | 0 | -26.1 | 97830.07 | 0.5
2023-11-14T13:56:30+01:00 | 0 | -26.68 | 97819.67 | 0.5
2023-11-14T13:57:00+01:00 | 0 | -25.87667 | 97827.88 | 0.5
2023-11-14T13:57:30+01:00 | 0 | -25.83333 | 97773.16 | 0.5
2023-11-14T13:58:00+01:00 | 0 | -26.41667 | 97721.46 | 0.5
2023-11-14T13:58:30+01:00 | 0 | -26.57667 | 97726.11 | 0.5
2023-11-14T13:59:00+01:00 | 0 | -26.18333 | 97807.91 | 0.5
2023-11-14T13:59:30+01:00 | 0 | -25.89333 | 97819.4 | 0.5
2023-11-14T14:00:00+01:00 | 0 | -25.62667 | 97760.85 | 0.5
2023-11-14T14:00:30+01:00 | 0 | -26.11 | 97769.88 | 0.5
2023-11-14T14:01:00+01:00 | 0 | -25.5 | 97737.87 | 0.5
2023-11-14T14:01:30+01:00 | 0 | -25.46667 | 97695.74 | 0.5
2023-11-14T14:02:00+01:00 | 0 | -25.04333 | 97806.27 | 0.5
2023-11-14T14:02:30+01:00 | 0 | -25.02333 | 97753.47 | 0.5
2023-11-14T14:03:00+01:00 | 0 | -25.61333 | 97691.37 | 0.5
2023-11-14T14:03:30+01:00 | 0 | -24.84667 | 97748.27 | 0.5
2023-11-14T14:04:00+01:00 | 0 | -23.34333 | 97721.73 | 0.5
2023-11-14T14:04:30+01:00 | 0 | -25.27667 | 97691.09 | 0.5
2023-11-14T14:05:00+01:00 | 0 | -23.50333 | 97667.01875 | 0.5
2023-11-14T14:05:30+01:00 | 0 | -24.46333 | 97750.46 | 0.5
2023-11-14T14:06:00+01:00 | 0 | -24.33333 | 97703.68 | 0.5
2023-11-14T14:06:30+01:00 | 0 | -24.35667 | 97719.81875 | 0.5
2023-11-14T14:07:00+01:00 | 0 | -22.95 | 97648.42 | 0.5
2023-11-14T14:07:30+01:00 | 0 | -23.63 | 97667.29 | 0.5
2023-11-14T14:08:00+01:00 | 0 | -24.43333 | 97693.28 | 0.5
2023-11-14T14:08:30+01:00 | 0 | -24.29 | 97666.2 | 0.5
2023-11-14T14:09:00+01:00 | 0 | -22.97667 | 97706.69 | 0.5
2023-11-14T14:09:30+01:00 | 0 | -23.94 | 97646.77 | 0.5
2023-11-14T14:10:00+01:00 | 0 | -23.87 | 97642.4 | 0.5
2023-11-14T14:10:30+01:00 | 0 | -24.72667 | 97656.08 | 0.5
2023-11-14T14:11:00+01:00 | 0 | -24.46667 | 97601.09 | 0.5
2023-11-14T14:11:30+01:00 | 0 | -25.02 | 97661.27 | 0.5
2023-11-14T14:12:00+01:00 | 0 | -25.98333 | 97615.59 | 0.5
2023-11-14T14:12:30+01:00 | 0 | -24.02667 | 97618.87 | 0.5
2023-11-14T14:13:00+01:00 | 0 | -24.74 | 97585.22125 | 0.5
2023-11-14T14:13:30+01:00 | 0 | -27.05333 | 97633.37 | 0.5
2023-11-14T14:14:00+01:00 | 0 | -22.84333 | 97693.01 | 0.5
2023-11-14T14:14:30+01:00 | 0 | -23.58 | 97622.43 | 0.5
2023-11-14T14:15:00+01:00 | 0 | -24.04667 | 97512.18 | 0.5
2023-11-14T14:15:30+01:00 | 0 | -22.73 | 97525.31 | 0.5
2023-11-14T14:16:00+01:00 | 0 | -23.29667 | 97622.15 | 0.5
2023-11-14T14:16:30+01:00 | 0 | -24.21333 | 97518.47 | 0.5
2023-11-14T14:17:00+01:00 | 0 | -24.87 | 97484.55 | 0.5
2023-11-14T14:17:30+01:00 | 0 | -23.94667 | 97428.19 | 0.5
2023-11-14T14:18:00+01:00 | 0 | -22.30667 | 97386.33 | 0.5
2023-11-14T14:18:30+01:00 | 0 | -23.79667 | 97270.34 | 0.5
2023-11-14T14:19:00+01:00 | 0 | -24.00333 | 97256.66 | 0.5
2023-11-14T14:19:30+01:00 | 0 | -23.86 | 97297.15 | 0.5
2023-11-14T14:20:00+01:00 | 0 | -23.86 | 97191 | 0.5
2023-11-14T14:20:30+01:00 | 0 | -23.22667 | 97171.31 | 0.5
2023-11-14T14:21:00+01:00 | 0 | -23.25 | 97071.45 | 0.5
2023-11-14T14:21:30+01:00 | 0 | -23.08333 | 96985.28 | 0.5
2023-11-14T14:22:00+01:00 | 0 | -23.48667 | 96870.38 | 0.5
2023-11-14T14:22:30+01:00 | 0 | -23.05 | 96907.04 | 0.5
2023-11-14T14:23:00+01:00 | 0 | -23.93 | 96858.61 | 0.5
2023-11-14T14:23:30+01:00 | 0 | -22.87667 | 96788.58 | 0.5
2023-11-14T14:24:00+01:00 | 0 | -23.78333 | 96571.09 | 0.5
2023-11-14T14:24:30+01:00 | 0 | -22.64 | 96634.01 | 0.5
2023-11-14T14:25:00+01:00 | 0 | -23.35 | 96573.28 | 0.5
2023-11-14T14:25:30+01:00 | 0 | -22.48 | 96538.81 | 0.5
2023-11-14T14:26:00+01:00 | 0 | -22.38 | 96424.46 | 0.5
2023-11-14T14:26:30+01:00 | 0 | -22.65667 | 96379.59 | 0.5
2023-11-14T14:27:00+01:00 | 0 | -23.6 | 96325.43 | 0.5
2023-11-14T14:27:30+01:00 | 0 | -22.67 | 96260.04 | 0.5
2023-11-14T14:28:00+01:00 | 0 | -22.95667 | 96230.22 | 0.5
2023-11-14T14:28:30+01:00 | 0 | -23.13333 | 96234.87 | 0.5
2023-11-14T14:29:00+01:00 | 0 | -23.68667 | 96079.76 | 0.5
2023-11-14T14:29:30+01:00 | 0 | -22.72667 | 96162.92 | 0.5
2023-11-14T14:30:00+01:00 | 0 | -22.90667 | 96048.57 | 0.5
2023-11-14T14:30:30+01:00 | 0 | -22.80667 | 96027.23 | 0.5
2023-11-14T14:31:00+01:00 | 0 | -23.57667 | 95848.32 | 0.5
2023-11-14T14:31:30+01:00 | 0 | -22.74667 | 95761.87 | 0.5
2023-11-14T14:32:00+01:00 | 0 | -21.58333 | 95735.6 | 0.5
2023-11-14T14:32:30+01:00 | 0 | -23.74667 | 95734.51 | 0.5
2023-11-14T14:33:00+01:00 | 0 | -23.3 | 95697.58 | 0.5
2023-11-14T14:33:30+01:00 | 0 | -23.70333 | 95625.08 | 0.5
2023-11-14T14:34:00+01:00 | 0 | -23.31667 | 95576.66 | 0.5
2023-11-14T14:34:30+01:00 | 0 | -22.36 | 95583.5 | 0.5
2023-11-14T14:35:00+01:00 | 0 | -23.62667 | 95488.84 | 0.5
2023-11-14T14:35:30+01:00 | 0 | -23.96667 | 95474.07 | 0.5
2023-11-14T14:36:00+01:00 | 0 | -22.70333 | 95393.64 | 0.5
2023-11-14T14:36:30+01:00 | 0 | -23.18 | 95394.73 | 0.5
2023-11-14T14:37:00+01:00 | 0 | -22.80667 | 95311.84 | 0.5
2023-11-14T14:37:30+01:00 | 0 | -23.66667 | 95364.37 | 0.5
2023-11-14T14:38:00+01:00 | 0 | -22.75333 | 95282.57 | 0.5
2023-11-14T14:38:30+01:00 | 0 | -23.06333 | 95113.78 | 0.5
2023-11-14T14:39:00+01:00 | 0 | -22.80333 | 95092.44 | 0.5
2023-11-14T14:39:30+01:00 | 0 | -22.33333 | 95118.43 | 0.5
2023-11-14T14:40:00+01:00 | 0 | -23.12333 | 95020.76 | 0.5
2023-11-14T14:40:30+01:00 | 0 | -22.73667 | 95000.25 | 0.5
2023-11-14T14:41:00+01:00 | 0 | -22.18667 | 94954.56 | 0.5
2023-11-14T14:41:30+01:00 | 0 | -22.98 | 94942.25 | 0.5
2023-11-14T14:42:00+01:00 | 0.04042667 | -23.17333 | 94934.86 | 0.5
2023-11-14T14:42:30+01:00 | 0 | -21.02333 | 94841.03 | 0.5
2023-11-14T14:43:00+01:00 | 0 | -22.07333 | 94777.01 | 0.5
2023-11-14T14:43:30+01:00 | 0 | -22.52333 | 94760.6 | 0.5
2023-11-14T14:44:00+01:00 | 0 | -23.86333 | 94748.56 | 0.5
2023-11-14T14:44:30+01:00 | 0 | -23.01 | 94571.01 | 0.5
2023-11-14T14:45:00+01:00 | 0 | -21.37667 | 94605.48 | 0.5763333
2023-11-14T14:45:30+01:00 | 0 | -21.13 | 94516.3 | 0.6
2023-11-14T14:46:00+01:00 | 0 | -22.77 | 94473.07 | 0.6
2023-11-14T14:46:30+01:00 | 0 | -22.44 | 94510 | 0.6
2023-11-14T14:47:00+01:00 | 0 | -23.61 | 94319.05 | 0.6
2023-11-14T14:47:30+01:00 | 0 | -23.78 | 94372.4 | 0.6
2023-11-14T14:48:00+01:00 | 0 | -21.94667 | 94307.84 | 0.6
2023-11-14T14:48:30+01:00 | 0 | -22.00667 | 94198.95 | 0.6
2023-11-14T14:49:00+01:00 | 0 | -32.72333 | 94311.12 | 0.6
2023-11-14T14:49:30+01:00 | 0 | -32.71333 | 94500.16 | 0.6
2023-11-14T14:50:00+01:00 | 0 | -31.12333 | 94455.29 | 0.6
2023-11-14T14:50:30+01:00 | 0 | -30.38667 | 94435.32 | 0.6
2023-11-14T14:51:00+01:00 | 0 | -31.32333 | 94367.47 | 0.6
2023-11-14T14:51:30+01:00 | 0 | -30.95667 | 94346.68 | 0.6
2023-11-14T14:52:00+01:00 | 0 | -30.55667 | 94384.16 | 0.6
2023-11-14T14:52:30+01:00 | 0 | -30.64333 | 94303.46 | 0.6
2023-11-14T14:53:00+01:00 | 0 | -31.66667 | 94211.54 | 0.6
2023-11-14T14:53:30+01:00 | 0 | -28.64 | 94236.16 | 0.6
2023-11-14T14:54:00+01:00 | 0 | -30.85333 | 94181.45 | 0.6
2023-11-14T14:54:30+01:00 | 0 | -30.66333 | 94101.84 | 0.6
2023-11-14T14:55:00+01:00 | 0 | -30.02667 | 94101.02 | 0.6
2023-11-14T14:55:30+01:00 | 0 | -29.37667 | 94005.27 | 0.6
2023-11-14T14:56:00+01:00 | 0 | -30.44 | 94039.74 | 0.6
2023-11-14T14:56:30+01:00 | 0 | -30.23 | 93849.33 | 0.6
2023-11-14T14:57:00+01:00 | 0 | -30.92667 | 93931.4 | 0.6
2023-11-14T14:57:30+01:00 | 0 | -29.03667 | 93869.3 | 0.6
2023-11-14T14:58:00+01:00 | 0 | -29.7 | 93836.75 | 0.6
2023-11-14T14:58:30+01:00 | 0 | -29.12333 | 93789.97 | 0.6
2023-11-14T14:59:00+01:00 | 0 | -27.97 | 93764.52 | 0.6
2023-11-14T14:59:30+01:00 | 0 | -29.72 | 93665.49 | 0.6
2023-11-14T15:00:00+01:00 | 0 | -29.16667 | 93612.14 | 0.6
2023-11-14T15:00:30+01:00 | 0 | -28.11 | 93637.86 | 0.6
2023-11-14T15:01:00+01:00 | 0 | -28.05667 | 93582.87 | 0.6
2023-11-14T15:01:30+01:00 | 0 | -27.71333 | 93560.71 | 0.6
2023-11-14T15:02:00+01:00 | 0 | -27.67 | 93467.42 | 0.6
2023-11-14T15:02:30+01:00 | 0 | -28.12333 | 93447.73 | 0.6
2023-11-14T15:03:00+01:00 | 0 | -27.54667 | 93411.34 | 0.6
2023-11-14T15:03:30+01:00 | 0 | -29.21333 | 93403.96 | 0.6
2023-11-14T15:04:00+01:00 | 0 | -30.41333 | 93335.84 | 0.6
2023-11-14T15:04:30+01:00 | 0 | -27.98667 | 93297.81 | 0.6
2023-11-14T15:05:00+01:00 | 0 | -27.81333 | 93262.52 | 0.6
2023-11-14T15:05:30+01:00 | 0 | -28.02667 | 93323.25 | 0.6
2023-11-14T15:06:00+01:00 | 0 | -26.85667 | 93258.42 | 0.6
2023-11-14T15:06:30+01:00 | 0 | -28.42667 | 93202.88 | 0.6
2023-11-14T15:07:00+01:00 | 0 | -28.35667 | 93165.95 | 0.6
2023-11-14T15:07:30+01:00 | 0 | -26.46333 | 93093.73 | 0.6
2023-11-14T15:08:00+01:00 | 0 | -27.28667 | 93116.43 | 0.6
2023-11-14T15:08:30+01:00 | 0 | -27.21333 | 93074.3 | 0.6
2023-11-14T15:09:00+01:00 | 0 | -28.96333 | 93081.69 | 0.6
2023-11-14T15:09:30+01:00 | 0 | -26.91 | 93064.18 | 0.6
2023-11-14T15:10:00+01:00 | 0 | -27.02333 | 93001.53 | 0.6
2023-11-14T15:10:30+01:00 | 0 | -27.97 | 92990.31 | 0.6
2023-11-14T15:11:00+01:00 | 0 | -27.19667 | 92937.24 | 0.6
2023-11-14T15:11:30+01:00 | 0 | -28.22333 | 92956.39 | 0.6
2023-11-14T15:12:00+01:00 | 0 | -26.79667 | 92843.96 | 0.6
2023-11-14T15:12:30+01:00 | 0 | -27.76667 | 92809.76 | 0.6
2023-11-14T15:13:00+01:00 | 0 | -26.02 | 92863.93 | 0.6
2023-11-14T15:13:30+01:00 | 0 | -28.31333 | 92764.62 | 0.6
2023-11-14T15:14:00+01:00 | 0 | -26.73333 | 92749.57 | 0.6
2023-11-14T15:14:30+01:00 | 0 | -28.97 | 92705.53 | 0.6
2023-11-14T15:15:00+01:00 | 0 | -27.66333 | 92644.52 | 0.6
2023-11-14T15:15:30+01:00 | 0 | -28.32333 | 92573.12 | 0.6
2023-11-14T15:16:00+01:00 | 0 | -26.09667 | 92540.84 | 0.6
2023-11-14T15:16:30+01:00 | 0 | -26.49667 | 92461.78 | 0.6
2023-11-14T15:17:00+01:00 | 0 | -26.93 | 92492.69 | 0.6
2023-11-14T15:17:30+01:00 | 0 | -26.16333 | 92454.12 | 0.6
2023-11-14T15:18:00+01:00 | 0 | -27.70333 | 92463.96 | 0.6
2023-11-14T15:18:30+01:00 | 0 | -27.67667 | 92397.49 | 0.6
2023-11-14T15:19:00+01:00 | 0 | -25.72333 | 92301.19 | 0.6
2023-11-14T15:19:30+01:00 | 0 | -28.10333 | 92314.87 | 0.6
2023-11-14T15:20:00+01:00 | 0 | -27.49667 | 92318.42 | 0.6
2023-11-14T15:20:30+01:00 | 0 | -26.11 | 92325.26 | 0.6
2023-11-14T15:21:00+01:00 | 0 | -27.24 | 92272.74 | 0.6
2023-11-14T15:21:30+01:00 | 0 | -26.47333 | 92180 | 0.6
2023-11-14T15:22:00+01:00 | 0 | -27.06333 | 92128.02 | 0.6
2023-11-14T15:22:30+01:00 | 0 | -26.61333 | 92120.91 | 0.6
2023-11-14T15:23:00+01:00 | 0 | -26.29333 | 92150.73 | 0.6
2023-11-14T15:23:30+01:00 | 0 | -26.54667 | 92181.09 | 0.6
2023-11-14T15:24:00+01:00 | 0 | -27.10667 | 92082.88 | 0.6
2023-11-14T15:24:30+01:00 | 0 | -26.33667 | 92099.84 | 0.6
2023-11-14T15:25:00+01:00 | 0 | -27.87667 | 92030.9 | 0.6
2023-11-14T15:25:30+01:00 | 0 | -25.31667 | 92024.88 | 0.5353333
2023-11-14T15:26:00+01:00 | 0 | -26.55 | 91957.86 | 0.7
2023-11-14T15:26:30+01:00 | 0 | -26.85667 | 91922.29 | 0.7
2023-11-14T15:27:00+01:00 | 0 | -20.21667 | 91906.7 | 0.7
2023-11-14T15:27:30+01:00 | 0 | -18.36333 | 91757.6 | 0.675
2023-11-14T15:28:00+01:00 | 0 | -19.05667 | 91698.79 | 0.6
2023-11-14T15:28:30+01:00 | 0 | -18.8 | 91575.95 | 0.6
2023-11-14T15:29:00+01:00 | 0 | -18.47333 | 91591.82 | 0.6
2023-11-14T15:29:30+01:00 | 0 | -20 | 91994.79 | 0.6
2023-11-14T15:30:00+01:00 | 0 | -20 | 91994.79 | 0.6
2023-11-14T15:30:30+01:00 | 0 | -0.6666667 | 3066.493 | 0.02
2023-11-14T15:31:00+01:00 | 0 | 0 | 0 | 0
2023-11-14T15:31:30+01:00 | 0 | -19.78667 | 73180.03 | 0
2023-11-14T15:32:00+01:00 | 0 | -20.13333 | 60525.04 | 0
2023-11-14T15:32:30+01:00 | 0 | -25.55667 | 91049.6 | 0.2333333
2023-11-14T15:33:00+01:00 | 0.03484 | -23.97333 | 91088.99 | 0.7
2023-11-14T15:33:30+01:00 | 0 | -22.17 | 91113.62 | 0.7
2023-11-14T15:34:00+01:00 | 0 | -16.04667 | 90811.04 | 0.7
2023-11-14T15:34:30+01:00 | 0.1638667 | 5118.557 | 99275.62 | 54.5
2023-11-14T15:35:00+01:00 | 0.51132 | 50176.85 | 113591.1 | 282.7087
2023-11-14T15:35:30+01:00 | 0.5005333 | 50177.01 | 113590.8 | 208.459
2023-11-14T15:36:00+01:00 | 0.5050267 | 50175.74 | 113870.1 | 208.2753
2023-11-14T15:36:30+01:00 | 0.5006133 | 50176.31 | 113879.4 | 207.748
2023-11-14T15:37:00+01:00 | 0.5104133 | 50175.87 | 114144.5 | 207.3223
2023-11-14T15:37:30+01:00 | 1.390893 | 145046.12 | 120419.4 | 193.7657
2023-11-14T15:38:00+01:00 | 1.892 | 200094.2 | 125570.8 | 185.6633
2023-11-14T15:38:30+01:00 | 1.897373 | 200097.7 | 125978.4 | 184.5153
2023-11-14T15:39:00+01:00 | 1.880747 | 200109.2 | 125861.8 | 183.7493
2023-11-14T15:39:30+01:00 | 1.899333 | 200107.8 | 126828.6 | 182.7693
2023-11-14T15:40:00+01:00 | 1.901613 | 200096.56 | 126076 | 182.8723
2023-11-14T15:40:30+01:00 | 1.938093 | 200103.1 | 126122.3 | 182.6953
2023-11-14T15:41:00+01:00 | 1.906147 | 200103.3 | 126035.6 | 183.2027
2023-11-14T15:41:30+01:00 | 1.900973 | 200107.4 | 126108.9 | 182.7673
2023-11-14T15:42:00+01:00 | 1.914627 | 200108.64 | 125754.9 | 182.3503
2023-11-14T15:42:30+01:00 | 1.887307 | 200091.3 | 125796.2 | 182.224
2023-11-14T15:43:00+01:00 | 1.88244 | 200103.7 | 126184.9 | 182.439
2023-11-14T15:43:30+01:00 | 1.88476 | 200104.68 | 125826 | 181.671
2023-11-14T15:44:00+01:00 | 2.400053 | 251721.3 | 130534.4 | 177.3223
2023-11-14T15:44:30+01:00 | 2.8906 | 300072.9 | 134326.1 | 172.466
2023-11-14T15:45:00+01:00 | 2.881267 | 300071 | 135306.3 | 172.938
2023-11-14T15:45:30+01:00 | 3.177587 | 332621.77 | 137773.7 | 170.8653
2023-11-14T15:46:00+01:00 | 3.903853 | 400025.78 | 143160.8 | 164.6233
2023-11-14T15:46:30+01:00 | 3.877707 | 400037.5 | 143271.4 | 164.7343
2023-11-14T15:47:00+01:00 | 3.961173 | 403367.5 | 143423.5 | 164.678
2023-11-14T15:47:30+01:00 | 4.79684 | 484384.39 | 150634.8 | 158.5973
2023-11-14T15:48:00+01:00 | 5.00212 | 499956.52 | 151981.6 | 157.0937
2023-11-14T15:48:30+01:00 | 4.9906 | 499954.61 | 151932.1 | 157.213
2023-11-14T15:49:00+01:00 | 5.01888 | 499945.19 | 152195.8 | 157.322
2023-11-14T15:49:30+01:00 | 5.171733 | 518226.6 | 153443.6 | 156.2233
2023-11-14T15:50:00+01:00 | 5.51796 | 549819.9 | 155764.6 | 153.3323
2023-11-14T15:50:30+01:00 | 5.507387 | 549811.43 | 155742.7 | 153.353
2023-11-14T15:51:00+01:00 | 5.226387 | 525130.44 | 154677.9 | 155.0597
2023-11-14T15:51:30+01:00 | 4.96816 | 499924.7 | 151925.5 | 157.6517
2023-11-14T15:52:00+01:00 | 4.9544 | 499924.8 | 151475.2 | 157.7607
2023-11-14T15:52:30+01:00 | 4.452653 | 454060.8 | 148158.4 | 160.7307
2023-11-14T15:53:00+01:00 | 3.937547 | 400011.93 | 143686.9 | 165.7113
2023-11-14T15:53:30+01:00 | 3.908267 | 400017.7 | 143272.7 | 165.5467
2023-11-14T15:54:00+01:00 | 3.896773 | 400000.46 | 143424.8 | 165.5003
2023-11-14T15:54:30+01:00 | 3.910053 | 399996.28 | 143643.7 | 165.433
2023-11-14T15:55:00+01:00 | 3.89952 | 400004.2 | 143080.7 | 165.3763
2023-11-14T15:55:30+01:00 | 3.911893 | 400006.7 | 143447.8 | 165.344
2023-11-14T15:56:00+01:00 | 3.93344 | 400015.4 | 143664.2 | 165.255
2023-11-14T15:56:30+01:00 | 3.90076 | 399999.5 | 143242.6 | 165.2343
2023-11-14T15:57:00+01:00 | 3.9074 | 400002.2 | 143523.1 | 165.1743
2023-11-14T15:57:30+01:00 | 3.931907 | 400009.8 | 143110.5 | 165.1607
2023-11-14T15:58:00+01:00 | 3.919107 | 400019 | 143432.5 | 165.12
2023-11-14T15:58:30+01:00 | 3.94332 | 400009.7 | 143663.7 | 165.0937
2023-11-14T15:59:00+01:00 | 3.9298 | 399998.2 | 143784 | 165.079
2023-11-14T15:59:30+01:00 | 3.90972 | 400004.4 | 143407.3 | 165.0473
2023-11-14T16:00:00+01:00 | 3.9396 | 400009.74 | 143783.2 | 165.0407
2023-11-14T16:00:30+01:00 | 3.926507 | 400010.6 | 143187.9 | 165.0133
2023-11-14T16:01:00+01:00 | 3.803 | 390515.81 | 143029.5 | 165.4187
2023-11-14T16:01:30+01:00 | 3.00408 | 307304.3 | 135707.1 | 172.6253
2023-11-14T16:02:00+01:00 | 2.88588 | 300049.1 | 134999.1 | 173.9407
2023-11-14T16:02:30+01:00 | 2.771333 | 287663.9 | 133505.7 | 174.6503
2023-11-14T16:03:00+01:00 | 1.9834 | 205173.26 | 126233.6 | 183.1323
2023-11-14T16:03:30+01:00 | 1.910933 | 200085.8 | 125493.3 | 183.31
2023-11-14T16:04:00+01:00 | 1.795013 | 187922.4 | 124841.4 | 183.9877
2023-11-14T16:04:30+01:00 | 1.024813 | 105373.56 | 118500.8475 | 192.7167
2023-11-14T16:05:00+01:00 | 0.9619867 | 100131.2 | 117343.6 | 193.4043
2023-11-14T16:05:30+01:00 | 0.9526533 | 100140.94 | 118559.9 | 193.456
2023-11-14T16:06:00+01:00 | 0.9720533 | 100139.3 | 118099.2 | 192.6667
2023-11-14T16:06:30+01:00 | 0.9870667 | 100134.1 | 117760.8 | 192.9023
2023-11-14T16:07:00+01:00 | 0.9580667 | 100133 | 117090 | 192.858
2023-11-14T16:07:30+01:00 | 1.100013 | 116463.9 | 118041.5 | 191.2557
2023-11-14T16:08:00+01:00 | 1.907853 | 197097.1 | 124352.5 | 181.5527
2023-11-14T16:08:30+01:00 | 1.89764 | 200090.34 | 124831.3 | 181.3703
2023-11-14T16:09:00+01:00 | 2.25736 | 234803.2 | 127979 | 178.2493
2023-11-14T16:09:30+01:00 | 2.893053 | 300064.05 | 133134.7 | 171.741
2023-11-14T16:10:00+01:00 | 2.926733 | 300051.15 | 133386.1 | 172.3263
2023-11-14T16:10:30+01:00 | 3.08452 | 320105.8 | 135325.2 | 171.2957
2023-11-14T16:11:00+01:00 | 3.905493 | 398332 | 141871.5 | 164.3043
2023-11-14T16:11:30+01:00 | 3.8946 | 400594.77 | 142025.3 | 164.1927
2023-11-14T16:12:00+01:00 | 4.730907 | 474850.93 | 145292.2 | 158.7
2023-11-14T16:12:30+01:00 | 4.837267 | 489528.1 | 143455.8 | 156.074
2023-11-14T16:13:00+01:00 | 4.010533 | 406476 | 142743.1 | 163.1683
2023-11-14T16:13:30+01:00 | 3.724933 | 378247 | 140234.7 | 165.4697
2023-11-14T16:14:00+01:00 | 2.918547 | 301288.9 | 133466.3 | 173.0807
2023-11-14T16:14:30+01:00 | 2.58924 | 268985.7 | 130649.1 | 175.9887
2023-11-14T16:15:00+01:00 | 1.831493 | 190871.8 | 123753.4 | 183.8617
2023-11-14T16:15:30+01:00 | 1.051427 | 107602.6 | 117800.2 | 193.5667
2023-11-14T16:16:00+01:00 | 0.96312 | 100127.62 | 117337.3 | 192.898
2023-11-14T16:16:30+01:00 | 0.9644667 | 100139.8 | 116739.6 | 192.7953
2023-11-14T16:17:00+01:00 | 0.95324 | 100137.32 | 115856.2 | 192.596
2023-11-14T16:17:30+01:00 | 0.9512933 | 100136.1 | 115982.3 | 192.9703
2023-11-14T16:18:00+01:00 | 0.9673867 | 100140.5 | 116017.9 | 192.6777
2023-11-14T16:18:30+01:00 | 0.9546933 | 100129.04 | 115954.2 | 192.5017
2023-11-14T16:19:00+01:00 | 0.999 | 104088.2 | 116229.4 | 191.984
2023-11-14T16:19:30+01:00 | 1.759347 | 184488.6 | 122147 | 182.6007
2023-11-14T16:20:00+01:00 | 1.948813 | 202625.05 | 123224.1 | 180.6123
2023-11-14T16:20:30+01:00 | 1.26976 | 128138 | 123741.1 | 194.1507
2023-11-14T16:21:00+01:00 | 0.29196 | 30181.13 | 119096.7 | 210.7847
2023-11-14T16:21:30+01:00 | 0.2874933 | 30177.87 | 119129.5 | 206.427
2023-11-14T16:22:00+01:00 | 0.3248933 | 30177.6 | 120518.4 | 207.0883
2023-11-14T16:22:30+01:00 | 0.27536 | 30179.39 | 120877.4 | 206.456
2023-11-14T16:23:00+01:00 | 0.3013467 | 30176.82 | 120686.1 | 205.2083
2023-11-14T16:23:30+01:00 | 0.2344 | 14715.86 | 118661.4 | 185.517
2023-11-14T16:24:00+01:00 | 0.04829333 | 41.06667 | 110125.7 | 10.18333
2023-11-14T16:24:30+01:00 | 0 | 23.61333 | 98673.21 | 3.303667
2023-11-14T16:25:00+01:00 | 0.23244 | 14921.15 | 107174.7 | 138.518
2023-11-14T16:25:30+01:00 | 0.47888 | 50921.81 | 113594.1 | 226.1563
2023-11-14T16:26:00+01:00 | 1.54888 | 161579.8 | 122069.6 | 186.3403
2023-11-14T16:26:30+01:00 | 1.91348 | 200089.2 | 125915.5 | 180.561
2023-11-14T16:27:00+01:00 | 1.953733 | 200093.2 | 126090.5 | 180.898
2023-11-14T16:27:30+01:00 | 1.92344 | 200086.12 | 125787.4 | 182.5607
2023-11-14T16:28:00+01:00 | 1.912653 | 200087.23 | 125855.5 | 182.782
2023-11-14T16:28:30+01:00 | 1.90064 | 200088.2 | 126947.4 | 182.4653
2023-11-14T16:29:00+01:00 | 1.90268 | 200088.08 | 127297 | 182.2073
2023-11-14T16:29:30+01:00 | 1.867813 | 200086.48 | 127357.7 | 182.1843
2023-11-14T16:30:00+01:00 | 1.951333 | 207333.5 | 128324.2 | 181.483
2023-11-14T16:30:30+01:00 | 2.763347 | 290572.5 | 136039.8 | 173.09
2023-11-14T16:31:00+01:00 | 2.85964 | 300050 | 136718.8 | 172.4887
2023-11-14T16:31:30+01:00 | 3.00212 | 312727.8 | 138229.4 | 172.0257
2023-11-14T16:32:00+01:00 | 3.78812 | 394742.83 | 145519 | 165.11
2023-11-14T16:32:30+01:00 | 3.841667 | 399502.9 | 146432.2 | 164.806
2023-11-14T16:33:00+01:00 | 3.850227 | 399505.3 | 145256.7 | 164.9777
2023-11-14T16:33:30+01:00 | 4.40728 | 454690.6 | 149909.6 | 161.365
2023-11-14T16:34:00+01:00 | 4.877 | 499929.8 | 154404.6 | 157.164
2023-11-14T16:34:30+01:00 | 5.070707 | 521616.5 | 156164.5 | 155.7477
2023-11-14T16:35:00+01:00 | 5.332307 | 549805 | 158361.3 | 152.8997
2023-11-14T16:35:30+01:00 | 5.280387 | 541157.4 | 157067.8 | 153.4943
2023-11-14T16:36:00+01:00 | 4.925853 | 501206.44 | 154824.3 | 157.0287
2023-11-14T16:36:30+01:00 | 4.564493 | 469516.17 | 151092.5 | 159.1507
2023-11-14T16:37:00+01:00 | 3.852907 | 398948.74 | 145070.6 | 165.5177
2023-11-14T16:37:30+01:00 | 3.095107 | 322315.9 | 139349.2 | 171.6343
2023-11-14T16:38:00+01:00 | 2.840307 | 300044.2 | 137066.5 | 174.1547
2023-11-14T16:38:30+01:00 | 2.872547 | 300058.7 | 137744.1 | 173.9333
2023-11-14T16:39:00+01:00 | 2.882213 | 300052.7 | 138317.5 | 173.759
2023-11-14T16:39:30+01:00 | 2.85356 | 300053.3 | 137557.3 | 173.754
2023-11-14T16:40:00+01:00 | 3.0728 | 320886.3 | 139635.1 | 172.1537
2023-11-14T16:40:30+01:00 | 3.812373 | 398549.6 | 145807.1 | 165.2003
2023-11-14T16:41:00+01:00 | 3.8574 | 399995.79 | 145536 | 165.0293
2023-11-14T16:41:30+01:00 | 3.838467 | 400004.8 | 145873.3 | 165.0553
2023-11-14T16:42:00+01:00 | 4.222827 | 438834.75 | 149776.1 | 162.7217
2023-11-14T16:42:30+01:00 | 4.835 | 499918.46 | 156029.6 | 157.2267
2023-11-14T16:43:00+01:00 | 4.804307 | 499922.44 | 154359.8 | 157.2473
2023-11-14T16:43:30+01:00 | 4.864853 | 505807.3 | 156464.9 | 156.9867
2023-11-14T16:44:00+01:00 | 5.208613 | 546897.6 | 160389.8 | 153.7007
2023-11-14T16:44:30+01:00 | 5.230987 | 549549.1 | 159227.7 | 153.3233
2023-11-14T16:45:00+01:00 | 5.269293 | 549533.79 | 159816.4 | 153.394
2023-11-14T16:45:30+01:00 | 5.259933 | 549541.2 | 160088.1 | 153.4347
2023-11-14T16:46:00+01:00 | 5.277253 | 549535.37 | 159368.9 | 153.463
2023-11-14T16:46:30+01:00 | 5.283853 | 549523.6 | 159968.3 | 153.495
2023-11-14T16:47:00+01:00 | 5.240507 | 549531.9 | 159923.4 | 153.54
2023-11-14T16:47:30+01:00 | 4.969253 | 517386.1 | 156794.6 | 155.7153
2023-11-14T16:48:00+01:00 | 4.6076 | 479654.87 | 153704.3 | 158.704
2023-11-14T16:48:30+01:00 | 3.865093 | 401585.09 | 147764.8 | 165.508
2023-11-14T16:49:00+01:00 | 3.276067 | 341339.37 | 141555.3 | 169.9353
2023-11-14T16:49:30+01:00 | 2.857373 | 300028.5 | 137635 | 174.274
2023-11-14T16:50:00+01:00 | 2.87152 | 300025.4 | 137964.9 | 173.9197
2023-11-14T16:50:30+01:00 | 2.85668 | 300013.5 | 135779.07 | 173.8447
2023-11-14T16:51:00+01:00 | 2.88872 | 300025.23 | 136259.7 | 173.536
2023-11-14T16:51:30+01:00 | 2.954 | 310304.34 | 136715 | 172.7913
2023-11-14T16:52:00+01:00 | 3.373667 | 348883.05 | 140001.4 | 168.7667
2023-11-14T16:52:30+01:00 | 3.37336 | 349599.78 | 140675.5 | 168.6907
2023-11-14T16:53:00+01:00 | 3.388747 | 349611.5 | 141100.3 | 168.7323
2023-11-14T16:53:30+01:00 | 3.374213 | 349606.2 | 140765.5 | 168.7733
2023-11-14T16:54:00+01:00 | 3.362747 | 349605.5 | 140688 | 167.9307
2023-11-14T16:54:30+01:00 | 3.39092 | 349599.68 | 140535.7 | 166.6953
2023-11-14T16:55:00+01:00 | 3.384133 | 349604.49 | 140654.7 | 166.6533
2023-11-14T16:55:30+01:00 | 3.356693 | 349602.6 | 140593.1 | 166.7267
2023-11-14T16:56:00+01:00 | 3.37788 | 349608.78 | 140119.8 | 166.5753
2023-11-14T16:56:30+01:00 | 3.372667 | 349527.7 | 140396.7 | 163.7063
2023-11-14T16:57:00+01:00 | 3.371267 | 349987.1 | 141299.5 | 163.6973
2023-11-14T16:57:30+01:00 | 3.361787 | 349030.9 | 140535.4 | 163.969
2023-11-14T16:58:00+01:00 | 3.37944 | 349595.1 | 140213.9 | 163.9193
2023-11-14T16:58:30+01:00 | 3.48752 | 343402.6 | 141846.3 | 163.6403
2023-11-14T16:59:00+01:00 | 3.385733 | 349993.63 | 140399.1 | 169.3273
2023-11-14T16:59:30+01:00 | 4.037373 | 413134.5 | 145839.1 | 165.2947
2023-11-14T17:00:00+01:00 | 4.94344 | 499904.9 | 152690.7 | 157.1753
2023-11-14T17:00:30+01:00 | 4.97176 | 499899.5 | 153028.8 | 157.1623
2023-11-14T17:01:00+01:00 | 5.000067 | 499885.1 | 152948.7 | 155.4173
2023-11-14T17:01:30+01:00 | 4.938907 | 499882.8 | 152971.7 | 155.1237
2023-11-14T17:02:00+01:00 | 4.995947 | 499873.2 | 153308.2 | 154.915
2023-11-14T17:02:30+01:00 | 5.197693 | 499874.8 | 154322.3 | 152.5457
2023-11-14T17:03:00+01:00 | 4.968093 | 499881.2 | 153086.6 | 152.4613
2023-11-14T17:03:30+01:00 | 5.006973 | 499872.77 | 153238.7 | 152.6653
2023-11-14T17:04:00+01:00 | 5.15484 | 490171.9 | 155834.9 | 152.0587
2023-11-14T17:04:30+01:00 | 5.212893 | 488064.4 | 154975.3 | 151.3227
2023-11-14T17:05:00+01:00 | 4.98656 | 492977.2 | 152961.5 | 156.591
2023-11-14T17:05:30+01:00 | 3.601827 | 372312.3 | 141980.1 | 167.3567
2023-11-14T17:06:00+01:00 | 1.181653 | 121754.5 | 121169.3 | 194.9187
2023-11-14T17:06:30+01:00 | 0.50244 | 50176.47 | 115224.8 | 203.9243
2023-11-14T17:07:00+01:00 | 0.4015867 | 42325.23 | 117545.5 | 206.8187
2023-11-14T17:07:30+01:00 | 0.2718267 | 30200.57 | 121574.1 | 210.6173
2023-11-14T17:08:00+01:00 | 0.2887467 | 30197.9 | 121434.1 | 207.0487
2023-11-14T17:08:30+01:00 | 0.2571333 | 30193.24 | 121287.2 | 207.5
2023-11-14T17:09:00+01:00 | 0.25956 | 30189.83 | 121328.2 | 205.9117
2023-11-14T17:09:30+01:00 | 0.2981467 | 30189.85 | 121000.2 | 205.2817
2023-11-14T17:10:00+01:00 | 0.2322133 | 20123.97 | 119919.9 | 208.1383
2023-11-14T17:10:30+01:00 | 0.1005067 | 130.9333 | 113421.2 | 22.41767
2023-11-14T17:11:00+01:00 | 0 | 27.5 | 101346.6 | 3.750333
2023-11-14T17:11:30+01:00 | 0 | 27.72333 | 94052.59 | 2.092667
2023-11-14T17:12:00+01:00 | 0 | 17.98667 | 88982.22 | 1.319667
2023-11-14T17:12:30+01:00 | 0 | -0.1 | 86681.76 | 0.9076667
2023-11-14T17:13:00+01:00 | 0 | -12.75333 | 86083.46 | 0.722
2023-11-14T17:13:30+01:00 | 4e-05 | -18.94333 | 86083.19 | 0.6
2023-11-14T17:14:00+01:00 | 0 | -37.62 | 86767.11 | 0.6
2023-11-14T17:14:30+01:00 | 0 | -38.85 | 87535.3 | 0.6
2023-11-14T17:15:00+01:00 | 0 | -37.65 | 88305.13 | 0.6
2023-11-14T17:15:30+01:00 | 0 | -38.28667 | 88981.67 | 0.6
2023-11-14T17:16:00+01:00 | 0 | -38.61 | 89657.94 | 0.6
2023-11-14T17:16:30+01:00 | 0 | -40.60333 | 90182.93 | 0.6
2023-11-14T17:17:00+01:00 | 0 | -40.48667 | 90702.4375 | 0.6
2023-11-14T17:17:30+01:00 | 0 | -40.55667 | 91186.65875 | 0.6
2023-11-14T17:18:00+01:00 | 0 | -39.31667 | 91587.72 | 0.6
2023-11-14T17:18:30+01:00 | 0 | -42.93 | 92048.96 | 0.6
2023-11-14T17:19:00+01:00 | 0 | -43.16333 | 92386.82 | 0.6
2023-11-14T17:19:30+01:00 | 0 | -40.39333 | 92748.75 | 0.6
2023-11-14T17:20:00+01:00 | 0 | -41.19333 | 93126.83 | 0.6
2023-11-14T17:20:30+01:00 | 0 | -41.27333 | 93439.79 | 0.6
2023-11-14T17:21:00+01:00 | 0 | -41.18333 | 93718.56 | 0.6
2023-11-14T17:21:30+01:00 | 0 | -41.65333 | 93999.79 | 0.6
2023-11-14T17:22:00+01:00 | 0 | -40.92667 | 94177.07 | 0.6
2023-11-14T17:22:30+01:00 | 0 | -40.55 | 94518.49 | 0.6
2023-11-14T17:23:00+01:00 | 0 | -39.96667 | 94758.68 | 0.6
2023-11-14T17:23:30+01:00 | 0 | -41.11333 | 94867.29 | 0.6
2023-11-14T17:24:00+01:00 | 0 | -40.92 | 95073.28875 | 0.6
2023-11-14T17:24:30+01:00 | 0 | -40.99333 | 95262.87 | 0.6
2023-11-14T17:25:00+01:00 | 0 | -41.36 | 95477.08 | 0.6
2023-11-14T17:25:30+01:00 | 0 | -42.92 | 95611.4 | 0.6
2023-11-14T17:26:00+01:00 | 0 | -42.15667 | 95791.14 | 0.6
2023-11-14T17:26:30+01:00 | 0 | -43.12 | 95878.96 | 0.6
2023-11-14T17:27:00+01:00 | 0 | -42.4 | 96034.62 | 0.6
2023-11-14T17:27:30+01:00 | 0 | -41.46 | 96078.39 | 0.6
2023-11-14T17:28:00+01:00 | 0 | -41.74 | 96227.21 | 0.6
2023-11-14T17:28:30+01:00 | 0 | -43.08333 | 96418.99 | 0.6
2023-11-14T17:29:00+01:00 | 0 | -40.91333 | 96449.35 | 0.6
2023-11-14T17:29:30+01:00 | 0 | -42.28 | 96533.07 | 0.6
2023-11-14T17:30:00+01:00 | 0 | -41.34667 | 96571.64 | 0.6
2023-11-14T17:30:30+01:00 | 0 | -42.36333 | 96743.4425 | 0.6
2023-11-14T17:31:00+01:00 | 0 | -41.82 | 96953.27 | 0.6
2023-11-14T17:31:30+01:00 | 0 | -41.89 | 96984.18 | 0.6
2023-11-14T17:32:00+01:00 | 0 | -40.87 | 97094.71 | 0.6
2023-11-14T17:32:30+01:00 | 0 | -42.34333 | 97104.01 | 0.6
2023-11-14T17:33:00+01:00 | 0 | -40.54667 | 97183.07 | 0.6
2023-11-14T17:33:30+01:00 | 0 | -41.83667 | 97229.03 | 0.6
2023-11-14T17:34:00+01:00 | 0 | -41.94333 | 97233.13 | 0.6
2023-11-14T17:34:30+01:00 | 0 | -41.84333 | 97314.93 | 0.6
2023-11-14T17:35:00+01:00 | 0 | -40.08667 | 97366.09 | 0.6
2023-11-14T17:35:30+01:00 | 0 | -41.34667 | 97358.98 | 0.6
2023-11-14T17:36:00+01:00 | 0 | -41.89333 | 97453.63 | 0.6
2023-11-14T17:36:30+01:00 | 0 | -41.35333 | 97507.25 | 0.6
2023-11-14T17:37:00+01:00 | 0 | -41.64 | 97500.96 | 0.6
2023-11-14T17:37:30+01:00 | 0 | -39.69667 | 97564.98 | 0.6
2023-11-14T17:38:00+01:00 | 0 | -41.23 | 97566.62 | 0.6
2023-11-14T17:38:30+01:00 | 0 | -40.63667 | 97651.97 | 0.6
2023-11-14T17:39:00+01:00 | 0 | -41.99667 | 97687.54 | 0.6
2023-11-14T17:39:30+01:00 | 0 | -40.70333 | 97721.46 | 0.6
2023-11-14T17:40:00+01:00 | 0 | -40.03 | 97697.11 | 0.6
2023-11-14T17:40:30+01:00 | 0 | -41.47667 | 97806.54 | 0.6
2023-11-14T17:41:00+01:00 | 0 | -38.86 | 97812.01 | 0.6
2023-11-14T17:41:30+01:00 | 0 | -40.79667 | 97799.15 | 0.6
2023-11-14T17:42:00+01:00 | 0 | -40.52667 | 97945.79 | 0.6
2023-11-14T17:42:30+01:00 | 0 | -53.59333 | 97442.14 | 0.6
2023-11-14T17:43:00+01:00 | 0 | -54 | 97411.5 | 0.6
2023-11-14T17:43:30+01:00 | 0 | -54 | 97411.5 | 0.6
2023-11-14T17:44:00+01:00 | 0 | -54 | 97411.5 | 0.6
2023-11-14T17:44:30+01:00 | 0 | -54 | 97411.5 | 0.6
2023-11-14T17:45:00+01:00 | 0 | -54 | 97411.5 | 0.6
2023-11-14T17:45:30+01:00 | 0 | -54 | 97411.5 | 0.6
2023-11-14T17:46:00+01:00 | 0 | -44.94333 | 29872.86 | 0.182
2023-11-14T17:46:30+01:00 | 0 | -41 | 0 | 0
2023-11-14T17:47:00+01:00 | 0 | -41 | 0 | 0
2023-11-14T17:47:30+01:00 | 0 | -41 | 0 | 0
2023-11-14T17:48:00+01:00 | 0 | -41 | 0 | 0
2023-11-14T17:48:30+01:00 | 0 | -41 | 0 | 0
2023-11-14T17:49:00+01:00 | 0 | -41 | 0 | 0
2023-11-14T17:49:30+01:00 | 0 | -41.04 | 40325.95 | 0
2023-11-14T17:50:00+01:00 | 0 | -38.80667 | 93745.37 | 0
2023-11-14T17:50:30+01:00 | 0 | -40.46 | 93768.35 | 0
2023-11-14T17:51:00+01:00 | 0 | -38.54 | 93690.93 | 0
2023-11-14T17:51:30+01:00 | 0 | -40.97 | 93655.64 | 0
2023-11-14T17:52:00+01:00 | 0 | -39.56667 | 93627.74 | 0
2023-11-14T17:52:30+01:00 | 0 | -39.03333 | 93577.67 | 0
2023-11-14T17:53:00+01:00 | 0 | -39.88333 | 93516.94 | 0
2023-11-14T17:53:30+01:00 | 0 | -39.36667 | 93543.48 | 0
2023-11-14T17:54:00+01:00 | 0 | -39.66 | 93483.84 | 0
2023-11-14T17:54:30+01:00 | 0 | -39.51667 | 93427.76 | 0
2023-11-14T17:55:00+01:00 | 0 | -40.38333 | 93305.47 | 0
2023-11-14T17:55:30+01:00 | 0 | -38.92333 | 93249.11 | 0
2023-11-14T17:56:00+01:00 | 0 | -39.66333 | 93165.4 | 0
2023-11-14T17:56:30+01:00 | 0 | -39.66 | 93122.72 | 0
2023-11-14T17:57:00+01:00 | 0 | -40.42667 | 93080.05 | 0
2023-11-14T17:57:30+01:00 | 0 | -39.79333 | 93068.56 | 0
2023-11-14T17:58:00+01:00 | 0 | -40.82 | 93038.74 | 0
2023-11-14T17:58:30+01:00 | 0 | -40.02333 | 92887.18 | 0
2023-11-14T17:59:00+01:00 | 0 | -40.47667 | 92939.43 | 0
2023-11-14T17:59:30+01:00 | 0 | -40.28235 | 92812.61 | 0